## Database
SGr | CE | Ms | YS | UTS | p | R | f | ΔK | (da/dN)H2 | ΔK | (da/dN)air | FEF | L | M | H
X42 | 0.3981333 | BF-PE | 366 | 511 | 6.9 | 0.1 | 1 | 6.64842 | 8.98527e-09 | 6.55976 | 8.47705e-10 | 10.59952 | 0 | 1 | 0
X42 | 0.3981333 | BF-PE | 366 | 511 | 6.9 | 0.1 | 1 | 6.64872 | 9.92909e-09 | 6.56011 | 9.53915e-10 | 10.40878 | 0 | 1 | 0
X42 | 0.3981333 | BF-PE | 366 | 511 | 6.9 | 0.1 | 1 | 6.78761 | 1.13772e-08 | 6.61475 | 1.0637e-09 | 10.69587 | 0 | 1 | 0
X42 | 0.3981333 | BF-PE | 366 | 511 | 6.9 | 0.1 | 1 | 6.87094 | 7.84037e-09 | 7.00824 | 1.22982e-09 | 6.375218 | 0 | 1 | 0
X42 | 0.3981333 | BF-PE | 366 | 511 | 6.9 | 0.1 | 1 | 6.89916 | 7.42456e-09 | 7.00869 | 1.42212e-09 | 5.220769 | 0 | 1 | 0
X42 | 0.3981333 | BF-PE | 366 | 511 | 6.9 | 0.1 | 1 | 6.92808 | 8.5078e-09 | 7.03742 | 1.32247e-09 | 6.433265 | 0 | 1 | 0
X42 | 0.3981333 | BF-PE | 366 | 511 | 6.9 | 0.1 | 1 | 7.1314 | 9.8373e-09 | 7.00869 | 1.42212e-09 | 6.917349 | 0 | 1 | 0
X42 | 0.3981333 | BF-PE | 366 | 511 | 6.9 | 0.1 | 1 | 7.25193 | 1.79112e-08 | 7.30481 | 2.00787e-09 | 8.920498 | 0 | 1 | 0
X42 | 0.3981333 | BF-PE | 366 | 511 | 6.9 | 0.1 | 1 | 7.2813 | 1.49365e-08 | 7.30481 | 2.00787e-09 | 7.438978 | 0 | 1 | 0
X42 | 0.3981333 | BF-PE | 366 | 511 | 6.9 | 0.1 | 1 | 7.43407 | 2.08993e-08 | 7.30481 | 2.00787e-09 | 10.40869 | 0 | 1 | 0
X42 | 0.3981333 | BF-PE | 366 | 511 | 6.9 | 0.1 | 1 | 7.46436 | 1.84042e-08 | 7.48828 | 2.34285e-09 | 7.855475 | 0 | 1 | 0
X42 | 0.3981333 | BF-PE | 366 | 511 | 6.9 | 0.1 | 1 | 7.58909 | 2.20681e-08 | 7.58215 | 2.86078e-09 | 7.714015 | 0 | 1 | 0
X42 | 0.3981333 | BF-PE | 366 | 511 | 6.9 | 0.1 | 1 | 7.77945 | 2.39456e-08 | 7.70795 | 2.63616e-09 | 9.083515 | 0 | 1 | 0
X42 | 0.3981333 | BF-PE | 366 | 511 | 6.9 | 0.1 | 1 | 7.97445 | 2.50559e-08 | 7.96742 | 3.49283e-09 | 7.173524 | 0 | 1 | 0
X42 | 0.3981333 | BF-PE | 366 | 511 | 6.9 | 0.1 | 1 | 8.20867 | 3.05935e-08 | 8.10085 | 4.54482e-09 | 6.73151 | 0 | 1 | 0
X42 | 0.3981333 | BF-PE | 366 | 511 | 6.9 | 0.1 | 1 | 8.51877 | 2.89682e-08 | 8.373 | 5.20747e-09 | 5.562816 | 0 | 1 | 0
X42 | 0.3981333 | BF-PE | 366 | 511 | 6.9 | 0.1 | 1 | 8.55466 | 3.47365e-08 | 8.373 | 5.20747e-09 | 6.670514 | 0 | 1 | 0
X42 | 0.3981333 | BF-PE | 366 | 511 | 6.9 | 0.1 | 1 | 8.62651 | 4.51997e-08 | 8.373 | 5.20747e-09 | 8.679781 | 0 | 1 | 0
X42 | 0.3981333 | BF-PE | 366 | 511 | 6.9 | 0.1 | 1 | 8.69779 | 4.35864e-08 | 8.90849 | 7.28543e-09 | 5.982681 | 0 | 1 | 0
X42 | 0.3981333 | BF-PE | 366 | 511 | 6.9 | 0.1 | 1 | 8.69839 | 5.08616e-08 | 8.90849 | 7.28543e-09 | 6.981276 | 0 | 1 | 0
X42 | 0.3981333 | BF-PE | 366 | 511 | 6.9 | 0.1 | 1 | 8.76955 | 4.09012e-08 | 8.90849 | 7.28543e-09 | 5.614109 | 0 | 1 | 0
X42 | 0.3981333 | BF-PE | 366 | 511 | 6.9 | 0.1 | 1 | 9.1788 | 7.3124e-08 | 8.90849 | 7.28543e-09 | 10.03702 | 0 | 1 | 0
X42 | 0.3981333 | BF-PE | 366 | 511 | 6.9 | 0.1 | 1 | 9.25315 | 4.90385e-08 | 8.90849 | 7.28543e-09 | 6.731037 | 0 | 1 | 0
X42 | 0.3981333 | BF-PE | 366 | 511 | 6.9 | 0.1 | 1 | 9.56549 | 7.93411e-08 | 9.67348 | 6.18539e-09 | 12.82718 | 0 | 1 | 0
X42 | 0.3981333 | BF-PE | 366 | 511 | 6.9 | 0.1 | 1 | 9.92632 | 6.67613e-08 | 9.67348 | 6.18539e-09 | 10.79339 | 0 | 1 | 0
X42 | 0.3981333 | BF-PE | 366 | 511 | 6.9 | 0.1 | 1 | 9.96777 | 7.3773e-08 | 9.67348 | 6.18539e-09 | 11.92698 | 0 | 1 | 0
X42 | 0.3981333 | BF-PE | 366 | 511 | 6.9 | 0.1 | 1 | 10.0105 | 1.0417e-07 | 9.67348 | 6.18539e-09 | 16.8413 | 0 | 1 | 0
X42 | 0.3981333 | BF-PE | 366 | 511 | 6.9 | 0.1 | 1 | 10.26263 | 1.41837e-07 | 9.67348 | 6.18539e-09 | 22.93097 | 0 | 1 | 0
X42 | 0.3981333 | BF-PE | 366 | 511 | 6.9 | 0.1 | 1 | 10.47672 | 1.52515e-07 | 10.72441 | 7.1504e-09 | 21.32958 | 0 | 1 | 0
X42 | 0.3981333 | BF-PE | 366 | 511 | 6.9 | 0.1 | 1 | 10.74108 | 2.29475e-07 | 10.72441 | 7.1504e-09 | 32.09261 | 0 | 1 | 0
X42 | 0.3981333 | BF-PE | 366 | 511 | 6.9 | 0.1 | 1 | 10.96492 | 2.35798e-07 | 10.99301 | 7.14987e-09 | 32.97934 | 0 | 1 | 0
X42 | 0.3981333 | BF-PE | 366 | 511 | 6.9 | 0.1 | 1 | 11.19526 | 3.48404e-07 | 10.99301 | 7.14987e-09 | 48.72872 | 0 | 1 | 0
X42 | 0.3981333 | BF-PE | 366 | 511 | 6.9 | 0.1 | 1 | 11.57226 | 4.74372e-07 | 11.55074 | 7.41325e-09 | 63.98975 | 0 | 0 | 1
X42 | 0.3981333 | BF-PE | 366 | 511 | 6.9 | 0.1 | 1 | 12.05909 | 4.53261e-07 | 12.03925 | 1.14615e-08 | 39.54639 | 0 | 1 | 0
X42 | 0.3981333 | BF-PE | 366 | 511 | 6.9 | 0.1 | 1 | 12.06046 | 5.84475e-07 | 12.03925 | 1.14615e-08 | 50.99463 | 0 | 0 | 1
X42 | 0.3981333 | BF-PE | 366 | 511 | 6.9 | 0.1 | 1 | 12.46573 | 6.81965e-07 | 12.59965 | 1.58909e-08 | 42.91544 | 0 | 1 | 0
X42 | 0.3981333 | BF-PE | 366 | 511 | 6.9 | 0.1 | 1 | 12.72987 | 1.50251e-06 | 12.65078 | 1.34946e-08 | 111.3416 | 0 | 0 | 1
X42 | 0.3981333 | BF-PE | 366 | 511 | 6.9 | 0.1 | 1 | 12.83162 | 7.95727e-07 | 12.65078 | 1.34946e-08 | 58.96633 | 0 | 0 | 1
X42 | 0.3981333 | BF-PE | 366 | 511 | 6.9 | 0.1 | 1 | 12.93907 | 9.80513e-07 | 12.65078 | 1.34946e-08 | 72.65966 | 0 | 0 | 1
X42 | 0.3981333 | BF-PE | 366 | 511 | 6.9 | 0.1 | 1 | 13.37605 | 1.64509e-06 | 13.29164 | 1.1882e-08 | 138.4523 | 0 | 0 | 1
X42 | 0.3981333 | BF-PE | 366 | 511 | 6.9 | 0.1 | 1 | 13.48608 | 1.46189e-06 | 13.62631 | 1.58872e-08 | 92.01684 | 0 | 0 | 1
X42 | 0.3981333 | BF-PE | 366 | 511 | 6.9 | 0.1 | 1 | 13.93717 | 1.21899e-06 | 14.08483 | 2.04844e-08 | 59.50821 | 0 | 0 | 1
X42 | 0.3981333 | BF-PE | 366 | 511 | 6.9 | 0.1 | 1 | 13.99628 | 1.55765e-06 | 14.08483 | 2.04844e-08 | 76.04079 | 0 | 0 | 1
X42 | 0.3981333 | BF-PE | 366 | 511 | 6.9 | 0.1 | 1 | 14.05216 | 1.1439e-06 | 14.08483 | 2.04844e-08 | 55.84249 | 0 | 0 | 1
X42 | 0.3981333 | BF-PE | 366 | 511 | 6.9 | 0.1 | 1 | 14.11377 | 2.00852e-06 | 14.08483 | 2.04844e-08 | 98.0512 | 0 | 0 | 1
X42 | 0.3981333 | BF-PE | 366 | 511 | 6.9 | 0.1 | 1 | 14.64713 | 1.95433e-06 | 14.37878 | 2.24301e-08 | 87.12979 | 0 | 0 | 1
X42 | 0.3981333 | BF-PE | 366 | 511 | 6.9 | 0.1 | 1 | 14.76786 | 1.80093e-06 | 14.92251 | 2.3047e-08 | 78.14162 | 0 | 0 | 1
X42 | 0.3981333 | BF-PE | 366 | 511 | 6.9 | 0.1 | 1 | 15.391 | 2.25959e-06 | 15.61585 | 2.66472e-08 | 84.79653 | 0 | 0 | 1
X42 | 0.3981333 | BF-PE | 366 | 511 | 6.9 | 0.1 | 1 | 15.45609 | 2.80976e-06 | 15.61585 | 2.66472e-08 | 105.443 | 0 | 0 | 1
X42 | 0.3981333 | BF-PE | 366 | 511 | 6.9 | 0.1 | 1 | 15.51723 | 1.90149e-06 | 15.61585 | 2.66472e-08 | 71.35797 | 0 | 0 | 1
X42 | 0.3981333 | BF-PE | 366 | 511 | 6.9 | 0.1 | 1 | 16.30675 | 2.68462e-06 | 16.07361 | 2.86525e-08 | 93.69584 | 0 | 0 | 1
X42 | 0.3981333 | BF-PE | 366 | 511 | 6.9 | 0.1 | 1 | 16.8526 | 2.36391e-06 | 16.88381 | 1.47647e-08 | 160.1055 | 0 | 0 | 1
X42 | 0.3981333 | BF-PE | 366 | 511 | 6.9 | 0.1 | 1 | 16.99469 | 3.30772e-06 | 16.88381 | 1.47647e-08 | 224.0289 | 0 | 0 | 1
X42 | 0.3981333 | BF-PE | 366 | 511 | 6.9 | 0.1 | 1 | 17.85836 | 4.11253e-06 | 17.74099 | 1.6462e-08 | 249.8196 | 0 | 0 | 1
X42 | 0.3981333 | BF-PE | 366 | 511 | 6.9 | 0.1 | 1 | 18.5351 | 5.02132e-06 | 18.56544 | 1.93824e-08 | 259.066 | 0 | 0 | 1
X42 | 0.3981333 | BF-PE | 366 | 511 | 6.9 | 0.1 | 1 | 19.80068 | 6.07499e-06 | 19.75655 | 4.15508e-08 | 146.2063 | 0 | 0 | 1
X42 | 0.3981333 | BF-PE | 366 | 511 | 6.9 | 0.1 | 1 | 20.80916 | 9.56436e-06 | 20.93375 | 5.91972e-08 | 161.5678 | 0 | 0 | 1
X42 | 0.3981333 | BF-PE | 366 | 511 | 6.9 | 0.8 | 1 | 3.88816 | 2.15017e-09 | 3.92119 | 1.30999e-09 | 1.641364 | 1 | 0 | 0
X42 | 0.3981333 | BF-PE | 366 | 511 | 6.9 | 0.8 | 1 | 4.0178 | 3.02768e-09 | 4.03557 | 1.5685e-09 | 1.930303 | 1 | 0 | 0
X42 | 0.3981333 | BF-PE | 366 | 511 | 6.9 | 0.8 | 1 | 4.03455 | 2.7668e-09 | 4.03557 | 1.5685e-09 | 1.763978 | 1 | 0 | 0
X42 | 0.3981333 | BF-PE | 366 | 511 | 6.9 | 0.8 | 1 | 4.16909 | 3.86103e-09 | 4.18799 | 1.56832e-09 | 2.461889 | 1 | 0 | 0
X42 | 0.3981333 | BF-PE | 366 | 511 | 6.9 | 0.8 | 1 | 4.18602 | 4.5e-09 | 4.18828 | 1.34562e-09 | 3.344183 | 1 | 0 | 0
X42 | 0.3981333 | BF-PE | 366 | 511 | 6.9 | 0.8 | 1 | 4.18656 | 3.37294e-09 | 4.20467 | 2.16913e-09 | 1.554974 | 1 | 0 | 0
X42 | 0.3981333 | BF-PE | 366 | 511 | 6.9 | 0.8 | 1 | 4.22012 | 5.94968e-09 | 4.20482 | 2.00019e-09 | 2.974557 | 1 | 0 | 0
X42 | 0.3981333 | BF-PE | 366 | 511 | 6.9 | 0.8 | 1 | 4.27305 | 4.66484e-09 | 4.34586 | 1.82769e-09 | 2.552315 | 1 | 0 | 0
X42 | 0.3981333 | BF-PE | 366 | 511 | 6.9 | 0.8 | 1 | 4.34341 | 6.45165e-09 | 4.34586 | 1.82769e-09 | 3.529948 | 1 | 0 | 0
X42 | 0.3981333 | BF-PE | 366 | 511 | 6.9 | 0.8 | 1 | 4.36159 | 5.68707e-09 | 4.38123 | 2.46042e-09 | 2.311422 | 1 | 0 | 0
X42 | 0.3981333 | BF-PE | 366 | 511 | 6.9 | 0.8 | 1 | 4.36173 | 5.29161e-09 | 4.41774 | 2.14936e-09 | 2.461947 | 1 | 0 | 0
X42 | 0.3981333 | BF-PE | 366 | 511 | 6.9 | 0.8 | 1 | 4.50722 | 7.25249e-09 | 4.45473 | 1.71587e-09 | 4.226713 | 1 | 0 | 0
X42 | 0.3981333 | BF-PE | 366 | 511 | 6.9 | 0.8 | 1 | 4.67699 | 9.00208e-09 | 4.71791 | 3.1373e-09 | 2.869372 | 1 | 0 | 0
X42 | 0.3981333 | BF-PE | 366 | 511 | 6.9 | 0.8 | 1 | 4.67733 | 7.65448e-09 | 4.73713 | 3.52707e-09 | 2.170209 | 1 | 0 | 0
X42 | 0.3981333 | BF-PE | 366 | 511 | 6.9 | 0.8 | 1 | 4.93466 | 7.51662e-09 | 4.89548 | 4.14763e-09 | 1.812269 | 1 | 0 | 0
X42 | 0.3981333 | BF-PE | 366 | 511 | 6.9 | 0.8 | 1 | 5.07759 | 1.41211e-08 | 5.07986 | 5.19479e-09 | 2.71832 | 1 | 0 | 0
X42 | 0.3981333 | BF-PE | 366 | 511 | 6.9 | 0.8 | 1 | 5.09935 | 9.93738e-09 | 5.07986 | 5.19479e-09 | 1.912951 | 1 | 0 | 0
X42 | 0.3981333 | BF-PE | 366 | 511 | 6.9 | 0.8 | 1 | 5.26921 | 1.50387e-08 | 5.16436 | 4.96574e-09 | 3.028491 | 1 | 0 | 0
X42 | 0.3981333 | BF-PE | 366 | 511 | 6.9 | 0.8 | 1 | 5.29149 | 1.20058e-08 | 5.16436 | 4.96574e-09 | 2.417726 | 1 | 0 | 0
X42 | 0.3981333 | BF-PE | 366 | 511 | 6.9 | 0.8 | 1 | 5.42331 | 1.53108e-08 | 5.44784 | 6.33223e-09 | 2.417916 | 1 | 0 | 0
X42 | 0.3981333 | BF-PE | 366 | 511 | 6.9 | 0.8 | 1 | 5.51247 | 2.23516e-08 | 5.44784 | 6.33223e-09 | 3.529815 | 1 | 0 | 0
X42 | 0.3981333 | BF-PE | 366 | 511 | 6.9 | 0.8 | 1 | 5.60459 | 1.80046e-08 | 5.67703 | 6.10736e-09 | 2.948017 | 1 | 0 | 0
X42 | 0.3981333 | BF-PE | 366 | 511 | 6.9 | 0.8 | 1 | 5.60468 | 1.73674e-08 | 5.67703 | 6.10736e-09 | 2.843684 | 1 | 0 | 0
X42 | 0.3981333 | BF-PE | 366 | 511 | 6.9 | 0.8 | 1 | 5.60491 | 1.58711e-08 | 5.67703 | 6.10736e-09 | 2.598684 | 1 | 0 | 0
X42 | 0.3981333 | BF-PE | 366 | 511 | 6.9 | 0.8 | 1 | 5.67417 | 1.88335e-08 | 5.67703 | 6.10736e-09 | 3.083738 | 1 | 0 | 0
X42 | 0.3981333 | BF-PE | 366 | 511 | 6.9 | 0.8 | 1 | 5.76797 | 2.25509e-08 | 5.67703 | 6.10736e-09 | 3.692414 | 1 | 0 | 0
X42 | 0.3981333 | BF-PE | 366 | 511 | 6.9 | 0.8 | 1 | 5.83919 | 2.72466e-08 | 5.67703 | 6.10736e-09 | 4.461273 | 1 | 0 | 0
X42 | 0.3981333 | BF-PE | 366 | 511 | 6.9 | 0.8 | 1 | 5.96118 | 2.27527e-08 | 5.96315 | 1.08692e-08 | 2.093319 | 1 | 0 | 0
X42 | 0.3981333 | BF-PE | 366 | 511 | 6.9 | 0.8 | 1 | 6.23657 | 3.17499e-08 | 6.1627 | 1.17861e-08 | 2.693843 | 1 | 0 | 0
X42 | 0.3981333 | BF-PE | 366 | 511 | 6.9 | 0.8 | 1 | 6.6062 | 3.87032e-08 | 6.52836 | 1.25512e-08 | 3.083625 | 1 | 0 | 0
X42 | 0.3981333 | BF-PE | 366 | 511 | 6.9 | 0.8 | 1 | 6.74326 | 4.43007e-08 | 6.52836 | 1.25512e-08 | 3.529599 | 1 | 0 | 0
X42 | 0.3981333 | BF-PE | 366 | 511 | 6.9 | 0.8 | 1 | 6.93963 | 5.90986e-08 | 6.85808 | 1.78326e-08 | 3.314076 | 1 | 0 | 0
X42 | 0.3981333 | BF-PE | 366 | 511 | 6.9 | 0.8 | 1 | 7.34949 | 1.12021e-07 | 7.29604 | 1.373e-08 | 8.158849 | 0 | 1 | 0
X42 | 0.3981333 | BF-PE | 366 | 511 | 6.9 | 0.8 | 1 | 7.62543 | 1.8056e-07 | 7.79098 | 2.51033e-08 | 7.19268 | 0 | 1 | 0
X42 | 0.3981333 | BF-PE | 366 | 511 | 6.9 | 0.8 | 1 | 7.90533 | 1.77984e-06 | 7.85546 | 2.48776e-08 | 71.54388 | 0 | 0 | 1
X42 | 0.3981333 | BF-PE | 366 | 511 | 6.9 | 0.8 | 1 | 10.49445 | 1.3623e-05 | 10.38559 | 1.82029e-07 | 74.83972 | 0 | 0 | 1
X42 | 0.3981333 | BF-PE | 366 | 511 | 6.9 | 0.8 | 1 | 12.31889 | 3.03592e-05 | 12.24315 | 2.95946e-07 | 102.5836 | 0 | 0 | 1
X60 | 0.2775333 | PF | 434 | 486 | 5.5 | 0.1 | 1 | 12.482 | 2.0168e-07 | 12.399 | 1.0185e-08 | 19.80167 | 0 | 1 | 0
X60 | 0.2775333 | PF | 434 | 486 | 5.5 | 0.1 | 1 | 12.618 | 2.2225e-07 | 12.619 | 1.0871e-08 | 20.4443 | 0 | 1 | 0
X60 | 0.2775333 | PF | 434 | 486 | 5.5 | 0.1 | 1 | 12.795 | 2.5222e-07 | 12.827 | 1.1506e-08 | 21.92074 | 0 | 1 | 0
X60 | 0.2775333 | PF | 434 | 486 | 5.5 | 0.1 | 1 | 12.928 | 2.7686e-07 | 12.827 | 1.1506e-08 | 24.06223 | 0 | 1 | 0
X60 | 0.2775333 | PF | 434 | 486 | 5.5 | 0.1 | 1 | 13.093 | 2.9972e-07 | 13.056 | 1.2243e-08 | 24.48093 | 0 | 1 | 0
X60 | 0.2775333 | PF | 434 | 486 | 5.5 | 0.1 | 1 | 13.235 | 3.175e-07 | 13.279 | 1.3132e-08 | 24.17758 | 0 | 1 | 0
X60 | 0.2775333 | PF | 434 | 486 | 5.5 | 0.1 | 1 | 13.408 | 3.3274e-07 | 13.522 | 1.4275e-08 | 23.30928 | 0 | 1 | 0
X60 | 0.2775333 | PF | 434 | 486 | 5.5 | 0.1 | 1 | 13.573 | 3.3528e-07 | 13.522 | 1.4275e-08 | 23.48722 | 0 | 1 | 0
X60 | 0.2775333 | PF | 434 | 486 | 5.5 | 0.1 | 1 | 13.726 | 3.5306e-07 | 13.766 | 1.5519e-08 | 22.75018 | 0 | 1 | 0
X60 | 0.2775333 | PF | 434 | 486 | 5.5 | 0.1 | 1 | 13.907 | 3.81e-07 | 13.766 | 1.5519e-08 | 24.55055 | 0 | 1 | 0
X60 | 0.2775333 | PF | 434 | 486 | 5.5 | 0.1 | 1 | 14.12 | 4.2672e-07 | 14.017 | 1.6739e-08 | 25.49256 | 0 | 1 | 0
X60 | 0.2775333 | PF | 434 | 486 | 5.5 | 0.1 | 1 | 14.244 | 4.5466e-07 | 14.267 | 1.7856e-08 | 25.46259 | 0 | 1 | 0
X60 | 0.2775333 | PF | 434 | 486 | 5.5 | 0.1 | 1 | 14.453 | 4.826e-07 | 14.567 | 1.8948e-08 | 25.46971 | 0 | 1 | 0
X60 | 0.2775333 | PF | 434 | 486 | 5.5 | 0.1 | 1 | 14.639 | 5.1054e-07 | 14.567 | 1.8948e-08 | 26.94427 | 0 | 1 | 0
X60 | 0.2775333 | PF | 434 | 486 | 5.5 | 0.1 | 1 | 14.793 | 5.1054e-07 | 14.818 | 1.9939e-08 | 25.6051 | 0 | 1 | 0
X60 | 0.2775333 | PF | 434 | 486 | 5.5 | 0.1 | 1 | 14.987 | 5.588e-07 | 15.082 | 2.093e-08 | 26.69852 | 0 | 1 | 0
X60 | 0.2775333 | PF | 434 | 486 | 5.5 | 0.1 | 1 | 15.146 | 5.9182e-07 | 15.082 | 2.093e-08 | 28.27616 | 0 | 1 | 0
X60 | 0.2775333 | PF | 434 | 486 | 5.5 | 0.1 | 1 | 15.355 | 6.4262e-07 | 15.361 | 2.1971e-08 | 29.24855 | 0 | 1 | 0
X60 | 0.2775333 | PF | 434 | 486 | 5.5 | 0.1 | 1 | 15.525 | 6.6294e-07 | 15.361 | 2.1971e-08 | 30.17341 | 0 | 1 | 0
X60 | 0.2775333 | PF | 434 | 486 | 5.5 | 0.1 | 1 | 15.751 | 6.858e-07 | 15.668 | 2.3114e-08 | 29.67033 | 0 | 1 | 0
X60 | 0.2775333 | PF | 434 | 486 | 5.5 | 0.1 | 1 | 15.956 | 7.112e-07 | 15.971 | 2.4435e-08 | 29.10579 | 0 | 1 | 0
X60 | 0.2775333 | PF | 434 | 486 | 5.5 | 0.1 | 1 | 16.164 | 7.62e-07 | 16.286 | 2.5908e-08 | 29.41176 | 0 | 1 | 0
X60 | 0.2775333 | PF | 434 | 486 | 5.5 | 0.1 | 1 | 16.35 | 8.001e-07 | 16.35 | 2.612186e-08 | 30.62952 | 0 | 1 | 0
X60 | 0.2775333 | PF | 434 | 486 | 5.5 | 0.1 | 1 | 16.561 | 8.4836e-07 | 16.561 | 2.702853e-08 | 31.38757 | 0 | 1 | 0
X60 | 0.2775333 | PF | 434 | 486 | 5.5 | 0.1 | 1 | 16.763 | 8.89e-07 | 16.763 | 2.788442e-08 | 31.8816 | 0 | 1 | 0
X60 | 0.2775333 | PF | 434 | 486 | 5.5 | 0.1 | 1 | 17.004 | 9.2964e-07 | 17.004 | 2.888481e-08 | 32.18439 | 0 | 1 | 0
X60 | 0.2775333 | PF | 434 | 486 | 5.5 | 0.1 | 1 | 17.229 | 9.6012e-07 | 17.229 | 2.981797e-08 | 32.19938 | 0 | 1 | 0
X60 | 0.2775333 | PF | 434 | 486 | 5.5 | 0.1 | 1 | 17.456 | 9.7282e-07 | 17.456 | 3.073588e-08 | 31.65096 | 0 | 1 | 0
X60 | 0.2775333 | PF | 434 | 486 | 5.5 | 0.1 | 1 | 17.655 | 1.0008e-06 | 17.655 | 3.152845e-08 | 31.74276 | 0 | 1 | 0
X60 | 0.2775333 | PF | 434 | 486 | 5.5 | 0.1 | 1 | 17.872 | 1.0617e-06 | 17.872 | 3.240196e-08 | 32.76654 | 0 | 1 | 0
X60 | 0.2775333 | PF | 434 | 486 | 5.5 | 0.1 | 1 | 18.138 | 1.1201e-06 | 18.138 | 3.346683e-08 | 33.46896 | 0 | 1 | 0
X60 | 0.2775333 | PF | 434 | 486 | 5.5 | 0.1 | 1 | 18.396 | 1.1125e-06 | 18.396 | 3.451601e-08 | 32.23142 | 0 | 1 | 0
X60 | 0.2775333 | PF | 434 | 486 | 5.5 | 0.1 | 1 | 18.579 | 1.1811e-06 | 18.579 | 3.525592e-08 | 33.50076 | 0 | 1 | 0
X60 | 0.2775333 | PF | 434 | 486 | 5.5 | 0.1 | 1 | 18.877 | 1.2192e-06 | 18.877 | 3.648449e-08 | 33.41694 | 0 | 1 | 0
X60 | 0.2775333 | PF | 434 | 486 | 5.5 | 0.1 | 1 | 19.189 | 1.2827e-06 | 19.189 | 3.778445e-08 | 33.94782 | 0 | 1 | 0
X60 | 0.2775333 | PF | 434 | 486 | 5.5 | 0.1 | 1 | 19.332 | 1.3132e-06 | 19.332 | 3.838225e-08 | 34.21373 | 0 | 1 | 0
X60 | 0.2775333 | PF | 434 | 486 | 5.5 | 0.1 | 1 | 19.68 | 1.3868e-06 | 19.68 | 3.982753e-08 | 34.82013 | 0 | 1 | 0
X60 | 0.2775333 | PF | 434 | 486 | 5.5 | 0.1 | 1 | 19.912 | 1.463e-06 | 19.912 | 4.079537e-08 | 35.86191 | 0 | 1 | 0
X60 | 0.2775333 | PF | 434 | 486 | 5.5 | 0.1 | 1 | 20.198 | 1.4503e-06 | 20.198 | 4.197952e-08 | 34.5478 | 0 | 1 | 0
X60 | 0.2775333 | PF | 434 | 486 | 5.5 | 0.1 | 1 | 20.551 | 1.4935e-06 | 20.551 | 4.34426e-08 | 34.3787 | 0 | 1 | 0
X60 | 0.2775333 | PF | 434 | 486 | 5.5 | 0.1 | 1 | 20.873 | 1.5164e-06 | 20.873 | 4.476785e-08 | 33.87252 | 0 | 1 | 0
X60 | 0.2775333 | PF | 434 | 486 | 5.5 | 0.1 | 1 | 21.207 | 1.5545e-06 | 21.207 | 4.614049e-08 | 33.69058 | 0 | 1 | 0
X60 | 0.2775333 | PF | 434 | 486 | 5.5 | 0.1 | 1 | 21.553 | 1.6764e-06 | 21.553 | 4.754663e-08 | 35.25802 | 0 | 1 | 0
X60 | 0.2775333 | PF | 434 | 486 | 5.5 | 0.1 | 1 | 21.813 | 1.7374e-06 | 21.813 | 4.860199e-08 | 35.74751 | 0 | 1 | 0
X60 | 0.2775333 | PF | 434 | 486 | 5.5 | 0.1 | 1 | 22.202 | 1.8212e-06 | 22.202 | 5.020185e-08 | 36.27754 | 0 | 1 | 0
X60 | 0.2775333 | PF | 434 | 486 | 5.5 | 0.1 | 1 | 22.443 | 1.9431e-06 | 22.443 | 5.118907e-08 | 37.95927 | 0 | 1 | 0
X60 | 0.2775333 | PF | 434 | 486 | 5.5 | 0.1 | 1 | 22.817 | 2.0676e-06 | 22.817 | 5.272585e-08 | 39.21416 | 0 | 1 | 0
X60 | 0.2775333 | PF | 434 | 486 | 5.5 | 0.1 | 1 | 23.246 | 2.1361e-06 | 23.246 | 5.449147e-08 | 39.20063 | 0 | 1 | 0
X60 | 0.2775333 | PF | 434 | 486 | 5.5 | 0.1 | 1 | 23.492 | 2.1666e-06 | 23.492 | 5.550687e-08 | 39.033 | 0 | 1 | 0
X60 | 0.2775333 | PF | 434 | 486 | 5.5 | 0.1 | 1 | 23.854 | 2.2631e-06 | 23.854 | 5.700118e-08 | 39.70269 | 0 | 1 | 0
X60 | 0.2775333 | PF | 434 | 486 | 5.5 | 0.1 | 1 | 24.288 | 2.352e-06 | 24.288 | 5.879212e-08 | 40.00536 | 0 | 1 | 0
X60 | 0.2775333 | PF | 434 | 486 | 5.5 | 0.1 | 1 | 24.656 | 2.4232e-06 | 24.656 | 6.031059e-08 | 40.17868 | 0 | 1 | 0
X60 | 0.2775333 | PF | 434 | 486 | 5.5 | 0.1 | 1 | 25.195 | 2.6081e-06 | 25.195 | 6.253243e-08 | 41.70796 | 0 | 1 | 0
X60 | 0.2775333 | PF | 434 | 486 | 5.5 | 0.1 | 1 | 25.699 | 2.7598e-06 | 25.699 | 6.460773e-08 | 42.71625 | 0 | 1 | 0
X60 | 0.2775333 | PF | 434 | 486 | 5.5 | 0.1 | 1 | 26.117 | 2.8241e-06 | 26.117 | 6.632736e-08 | 42.5782 | 0 | 1 | 0
X60 | 0.2775333 | PF | 434 | 486 | 5.5 | 0.1 | 1 | 26.696 | 2.8942e-06 | 26.696 | 6.870774e-08 | 42.12335 | 0 | 1 | 0
X60 | 0.2775333 | PF | 434 | 486 | 5.5 | 0.1 | 1 | 27.151 | 3.1126e-06 | 27.151 | 7.057676e-08 | 44.10233 | 0 | 1 | 0
X60 | 0.2775333 | PF | 434 | 486 | 5.5 | 0.1 | 1 | 27.753 | 3.3999e-06 | 27.753 | 7.305127e-08 | 46.54129 | 0 | 1 | 0
X60 | 0.2775333 | PF | 434 | 486 | 5.5 | 0.1 | 1 | 28.325 | 3.5013e-06 | 28.325 | 7.540228e-08 | 46.43494 | 0 | 1 | 0
X60 | 0.2775333 | PF | 434 | 486 | 5.5 | 0.1 | 1 | 28.575 | 3.6708e-06 | 28.575 | 7.642957e-08 | 48.02853 | 0 | 1 | 0
X60 | 0.2775333 | PF | 434 | 486 | 5.5 | 0.1 | 1 | 29.229 | 3.9857e-06 | 29.229 | 7.911975e-08 | 50.37554 | 0 | 0 | 1
X60 | 0.2775333 | PF | 434 | 486 | 5.5 | 0.1 | 1 | 29.941 | 4.1723e-06 | 29.941 | 8.204934e-08 | 50.85111 | 0 | 0 | 1
X60 | 0.2775333 | PF | 434 | 486 | 5.5 | 0.1 | 1 | 30.265 | 4.351e-06 | 30.265 | 8.338413e-08 | 52.1802 | 0 | 0 | 1
X60 | 0.2775333 | PF | 434 | 486 | 5.5 | 0.1 | 1 | 30.923 | 4.6848e-06 | 30.923 | 8.609361e-08 | 54.41519 | 0 | 0 | 1
X60 | 0.2775333 | PF | 434 | 486 | 5.5 | 0.1 | 1 | 31.608 | 5.0184e-06 | 31.608 | 8.891484e-08 | 56.44052 | 0 | 0 | 1
X60 | 0.2775333 | PF | 434 | 486 | 5.5 | 0.1 | 1 | 32.033 | 5.4644e-06 | 32.033 | 9.066504e-08 | 60.2702 | 0 | 0 | 1
X60 | 0.2775333 | PF | 434 | 486 | 5.5 | 0.1 | 1 | 32.8 | 5.8108e-06 | 32.8 | 9.382173e-08 | 61.93448 | 0 | 0 | 1
X60 | 0.2775333 | PF | 434 | 486 | 5.5 | 0.5 | 1 | 8.8429 | 1.3589e-08 | 8.8429 | 5.9436e-09 | 2.286325 | 1 | 0 | 0
X60 | 0.2775333 | PF | 434 | 486 | 5.5 | 0.5 | 1 | 8.9568 | 1.5215e-08 | 8.9568 | 5.9436e-09 | 2.559896 | 1 | 0 | 0
X60 | 0.2775333 | PF | 434 | 486 | 5.5 | 0.5 | 1 | 9.04 | 1.6434e-08 | 9.04 | 5.9436e-09 | 2.764991 | 1 | 0 | 0
X60 | 0.2775333 | PF | 434 | 486 | 5.5 | 0.5 | 1 | 9.1705 | 1.8136e-08 | 9.1705 | 5.9436e-09 | 3.051349 | 1 | 0 | 0
X60 | 0.2775333 | PF | 434 | 486 | 5.5 | 0.5 | 1 | 9.2765 | 1.9787e-08 | 9.2906 | 5.9436e-09 | 3.329127 | 1 | 0 | 0
X60 | 0.2775333 | PF | 434 | 486 | 5.5 | 0.5 | 1 | 9.3776 | 2.0803e-08 | 9.405 | 6.0452e-09 | 3.441243 | 1 | 0 | 0
X60 | 0.2775333 | PF | 434 | 486 | 5.5 | 0.5 | 1 | 9.5008 | 2.2225e-08 | 9.5208 | 6.3754e-09 | 3.486056 | 1 | 0 | 0
X60 | 0.2775333 | PF | 434 | 486 | 5.5 | 0.5 | 1 | 9.5891 | 2.352e-08 | 9.6392 | 6.731e-09 | 3.49428 | 1 | 0 | 0
X60 | 0.2775333 | PF | 434 | 486 | 5.5 | 0.5 | 1 | 9.715 | 2.667e-08 | 9.6392 | 6.731e-09 | 3.962264 | 1 | 0 | 0
X60 | 0.2775333 | PF | 434 | 486 | 5.5 | 0.5 | 1 | 9.8314 | 3.0734e-08 | 9.7548 | 7.3152e-09 | 4.201389 | 1 | 0 | 0
X60 | 0.2775333 | PF | 434 | 486 | 5.5 | 0.5 | 1 | 9.9314 | 3.5052e-08 | 9.8819 | 7.9502e-09 | 4.408946 | 1 | 0 | 0
X60 | 0.2775333 | PF | 434 | 486 | 5.5 | 0.5 | 1 | 10.038 | 4.1402e-08 | 10.014 | 8.8138e-09 | 4.697406 | 1 | 0 | 0
X60 | 0.2775333 | PF | 434 | 486 | 5.5 | 0.5 | 1 | 10.184 | 5.1054e-08 | 10.131 | 9.4742e-09 | 5.38874 | 0 | 1 | 0
X60 | 0.2775333 | PF | 434 | 486 | 5.5 | 0.5 | 1 | 10.306 | 6.5278e-08 | 10.274 | 1.0084e-08 | 6.473423 | 0 | 1 | 0
X60 | 0.2775333 | PF | 434 | 486 | 5.5 | 0.5 | 1 | 10.408 | 7.6962e-08 | 10.411 | 1.0338e-08 | 7.444573 | 0 | 1 | 0
X60 | 0.2775333 | PF | 434 | 486 | 5.5 | 0.5 | 1 | 10.56 | 9.398e-08 | 10.526 | 1.0262e-08 | 9.158059 | 0 | 1 | 0
X60 | 0.2775333 | PF | 434 | 486 | 5.5 | 0.5 | 1 | 10.642 | 1.0312e-07 | 10.526 | 1.0262e-08 | 10.04872 | 0 | 1 | 0
X60 | 0.2775333 | PF | 434 | 486 | 5.5 | 0.5 | 1 | 10.799 | 1.1836e-07 | 10.783 | 9.5758e-09 | 12.36032 | 0 | 1 | 0
X60 | 0.2775333 | PF | 434 | 486 | 5.5 | 0.5 | 1 | 10.95 | 1.3437e-07 | 11.022 | 8.5598e-09 | 15.6978 | 0 | 1 | 0
X60 | 0.2775333 | PF | 434 | 486 | 5.5 | 0.5 | 1 | 11.073 | 1.4402e-07 | 11.022 | 8.5598e-09 | 16.82516 | 0 | 1 | 0
X60 | 0.2775333 | PF | 434 | 486 | 5.5 | 0.5 | 1 | 11.215 | 1.5773e-07 | 11.158 | 8.255e-09 | 19.10721 | 0 | 1 | 0
X60 | 0.2775333 | PF | 434 | 486 | 5.5 | 0.5 | 1 | 11.313 | 1.6586e-07 | 11.311 | 8.4328e-09 | 19.66844 | 0 | 1 | 0
X60 | 0.2775333 | PF | 434 | 486 | 5.5 | 0.5 | 1 | 11.475 | 1.7958e-07 | 11.458 | 8.9154e-09 | 20.14267 | 0 | 1 | 0
X60 | 0.2775333 | PF | 434 | 486 | 5.5 | 0.5 | 1 | 11.643 | 1.938e-07 | 11.618 | 9.652e-09 | 20.07874 | 0 | 1 | 0
X60 | 0.2775333 | PF | 434 | 486 | 5.5 | 0.5 | 1 | 11.797 | 2.1336e-07 | 11.742 | 1.0338e-08 | 20.63842 | 0 | 1 | 0
X60 | 0.2775333 | PF | 434 | 486 | 5.5 | 0.5 | 1 | 11.941 | 2.352e-07 | 11.919 | 1.1151e-08 | 21.09228 | 0 | 1 | 0
X60 | 0.2775333 | PF | 434 | 486 | 5.5 | 0.5 | 1 | 12.072 | 2.6162e-07 | 12.082 | 1.2217e-08 | 21.41442 | 0 | 1 | 0
X60 | 0.2775333 | PF | 434 | 486 | 5.5 | 0.5 | 1 | 12.223 | 2.9464e-07 | 12.224 | 1.3233e-08 | 22.26555 | 0 | 1 | 0
X60 | 0.2775333 | PF | 434 | 486 | 5.5 | 0.5 | 1 | 12.395 | 3.175e-07 | 12.377 | 1.43e-08 | 22.2028 | 0 | 1 | 0
X60 | 0.2775333 | PF | 434 | 486 | 5.5 | 0.5 | 1 | 12.554 | 3.2766e-07 | 12.533 | 1.5037e-08 | 21.79025 | 0 | 1 | 0
X60 | 0.2775333 | PF | 434 | 486 | 5.5 | 0.5 | 1 | 12.643 | 3.4036e-07 | 12.533 | 1.5037e-08 | 22.63483 | 0 | 1 | 0
X60 | 0.2775333 | PF | 434 | 486 | 5.5 | 0.5 | 1 | 12.812 | 3.5814e-07 | 12.695 | 1.5748e-08 | 22.74194 | 0 | 1 | 0
X60 | 0.2775333 | PF | 434 | 486 | 5.5 | 0.5 | 1 | 12.984 | 3.9116e-07 | 13.048 | 1.7043e-08 | 22.95136 | 0 | 1 | 0
X60 | 0.2775333 | PF | 434 | 486 | 5.5 | 0.5 | 1 | 13.125 | 4.2672e-07 | 13.048 | 1.7043e-08 | 25.03785 | 0 | 1 | 0
X60 | 0.2775333 | PF | 434 | 486 | 5.5 | 0.5 | 1 | 13.288 | 4.5974e-07 | 13.212 | 1.7882e-08 | 25.70965 | 0 | 1 | 0
X60 | 0.2775333 | PF | 434 | 486 | 5.5 | 0.5 | 1 | 13.449 | 4.8768e-07 | 13.4 | 1.8745e-08 | 26.01654 | 0 | 1 | 0
X60 | 0.2775333 | PF | 434 | 486 | 5.5 | 0.5 | 1 | 13.588 | 5.1562e-07 | 13.578 | 1.9482e-08 | 26.46648 | 0 | 1 | 0
X60 | 0.2775333 | PF | 434 | 486 | 5.5 | 0.5 | 1 | 13.807 | 5.461e-07 | 13.741 | 2.0117e-08 | 27.14619 | 0 | 1 | 0
X60 | 0.2775333 | PF | 434 | 486 | 5.5 | 0.5 | 1 | 13.978 | 5.715e-07 | 13.938 | 2.0853e-08 | 27.40613 | 0 | 1 | 0
X60 | 0.2775333 | PF | 434 | 486 | 5.5 | 0.5 | 1 | 14.148 | 6.096e-07 | 14.115 | 2.1463e-08 | 28.40237 | 0 | 1 | 0
X60 | 0.2775333 | PF | 434 | 486 | 5.5 | 0.5 | 1 | 14.348 | 6.4262e-07 | 14.298 | 2.2327e-08 | 28.78219 | 0 | 1 | 0
X60 | 0.2775333 | PF | 434 | 486 | 5.5 | 0.5 | 1 | 14.565 | 6.7564e-07 | 14.5 | 2.3343e-08 | 28.94401 | 0 | 1 | 0
X60 | 0.2775333 | PF | 434 | 486 | 5.5 | 0.5 | 1 | 14.745 | 7.0104e-07 | 14.684 | 2.4587e-08 | 28.51263 | 0 | 1 | 0
X60 | 0.2775333 | PF | 434 | 486 | 5.5 | 0.5 | 1 | 15.004 | 7.3152e-07 | 14.887 | 2.6162e-08 | 27.96117 | 0 | 1 | 0
X60 | 0.2775333 | PF | 434 | 486 | 5.5 | 0.5 | 1 | 15.182 | 7.7724e-07 | 15.1 | 2.7686e-08 | 28.07339 | 0 | 1 | 0
X60 | 0.2775333 | PF | 434 | 486 | 5.5 | 0.5 | 1 | 15.405 | 8.1788e-07 | 15.303 | 2.9464e-08 | 27.75862 | 0 | 1 | 0
X60 | 0.2775333 | PF | 434 | 486 | 5.5 | 0.5 | 1 | 15.635 | 8.89e-07 | 15.509 | 3.2004e-08 | 27.77778 | 0 | 1 | 0
X60 | 0.2775333 | PF | 434 | 486 | 5.5 | 0.5 | 1 | 15.871 | 9.3218e-07 | 15.751 | 3.5306e-08 | 26.40288 | 0 | 1 | 0
X60 | 0.2775333 | PF | 434 | 486 | 5.5 | 0.5 | 1 | 16.121 | 1.0008e-06 | 15.967 | 3.8354e-08 | 26.09376 | 0 | 1 | 0
X60 | 0.2775333 | PF | 434 | 486 | 5.5 | 0.5 | 1 | 16.325 | 1.0465e-06 | 16.201 | 4.0386e-08 | 25.91244 | 0 | 1 | 0
X60 | 0.2775333 | PF | 434 | 486 | 5.5 | 0.5 | 1 | 16.568 | 1.1201e-06 | 16.68 | 4.3434e-08 | 25.78855 | 0 | 1 | 0
X60 | 0.2775333 | PF | 434 | 486 | 5.5 | 0.5 | 1 | 16.822 | 1.1811e-06 | 16.68 | 4.3434e-08 | 27.19298 | 0 | 1 | 0
X60 | 0.2775333 | PF | 434 | 486 | 5.5 | 0.5 | 1 | 17.124 | 1.2522e-06 | 17.167 | 4.4958e-08 | 27.85266 | 0 | 1 | 0
X60 | 0.2775333 | PF | 434 | 486 | 5.5 | 0.5 | 1 | 17.416 | 1.3132e-06 | 17.427 | 4.5974e-08 | 28.56397 | 0 | 1 | 0
X60 | 0.2775333 | PF | 434 | 486 | 5.5 | 0.5 | 1 | 17.711 | 1.3487e-06 | 17.717 | 4.826e-08 | 27.94654 | 0 | 1 | 0
X60 | 0.2775333 | PF | 434 | 486 | 5.5 | 0.5 | 1 | 17.975 | 1.3995e-06 | 17.992 | 5.1816e-08 | 27.00903 | 0 | 1 | 0
X60 | 0.2775333 | PF | 434 | 486 | 5.5 | 0.5 | 1 | 18.227 | 1.4605e-06 | 18.296 | 5.6642e-08 | 25.78475 | 0 | 1 | 0
X60 | 0.2775333 | PF | 434 | 486 | 5.5 | 0.5 | 1 | 18.525 | 1.5392e-06 | 18.568 | 6.2484e-08 | 24.63351 | 0 | 1 | 0
X60 | 0.2775333 | PF | 434 | 486 | 5.5 | 0.5 | 1 | 18.805 | 1.6637e-06 | 18.894 | 6.985e-08 | 23.81818 | 0 | 1 | 0
X60 | 0.2775333 | PF | 434 | 486 | 5.5 | 0.5 | 1 | 19.07 | 1.811e-06 | 19.211 | 7.8232e-08 | 23.14909 | 0 | 1 | 0
X60 | 0.2775333 | PF | 434 | 486 | 5.5 | 0.5 | 1 | 19.441 | 1.9456e-06 | 19.525 | 8.5852e-08 | 22.66226 | 0 | 1 | 0
X60 | 0.2775333 | PF | 434 | 486 | 5.5 | 0.5 | 1 | 19.683 | 1.9939e-06 | 19.849 | 9.6012e-08 | 20.7672 | 0 | 1 | 0
X60 | 0.2775333 | PF | 434 | 486 | 21 | 0.1 | 1 | 10.43 | 1.872e-08 | 10.345 | 5.6896e-09 | 3.290214 | 1 | 0 | 0
X60 | 0.2775333 | PF | 434 | 486 | 21 | 0.1 | 1 | 10.588 | 2.1184e-08 | 10.647 | 6.1976e-09 | 3.418097 | 1 | 0 | 0
X60 | 0.2775333 | PF | 434 | 486 | 21 | 0.1 | 1 | 10.707 | 2.3393e-08 | 10.647 | 6.1976e-09 | 3.774526 | 1 | 0 | 0
X60 | 0.2775333 | PF | 434 | 486 | 21 | 0.1 | 1 | 10.784 | 2.4841e-08 | 10.799 | 6.5024e-09 | 3.820282 | 1 | 0 | 0
X60 | 0.2775333 | PF | 434 | 486 | 21 | 0.1 | 1 | 15.497 | 3.1242e-07 | 15.361 | 2.1971e-08 | 14.21965 | 0 | 1 | 0
X60 | 0.2775333 | PF | 434 | 486 | 21 | 0.1 | 1 | 15.7 | 3.4544e-07 | 15.668 | 2.3114e-08 | 14.94505 | 0 | 1 | 0
X60 | 0.2775333 | PF | 434 | 486 | 21 | 0.1 | 1 | 15.897 | 3.7338e-07 | 15.971 | 2.4435e-08 | 15.28054 | 0 | 1 | 0
X60 | 0.2775333 | PF | 434 | 486 | 21 | 0.1 | 1 | 16.117 | 3.9878e-07 | 15.971 | 2.4435e-08 | 16.32003 | 0 | 1 | 0
X60 | 0.2775333 | PF | 434 | 486 | 21 | 0.1 | 1 | 16.314 | 4.2418e-07 | 16.286 | 2.5908e-08 | 16.37255 | 0 | 1 | 0
X60 | 0.2775333 | PF | 434 | 486 | 21 | 0.1 | 1 | 16.525 | 4.5466e-07 | 16.525 | 2.702561e-08 | 16.8233 | 0 | 1 | 0
X60 | 0.2775333 | PF | 434 | 486 | 21 | 0.1 | 1 | 16.764 | 4.9022e-07 | 16.764 | 2.814322e-08 | 17.41876 | 0 | 1 | 0
X60 | 0.2775333 | PF | 434 | 486 | 21 | 0.1 | 1 | 16.983 | 5.2324e-07 | 16.983 | 2.91673e-08 | 17.93926 | 0 | 1 | 0
X60 | 0.2775333 | PF | 434 | 486 | 21 | 0.1 | 1 | 17.216 | 5.6642e-07 | 17.216 | 3.025686e-08 | 18.72038 | 0 | 1 | 0
X60 | 0.2775333 | PF | 434 | 486 | 21 | 0.1 | 1 | 17.454 | 6.1214e-07 | 17.454 | 3.136979e-08 | 19.51368 | 0 | 1 | 0
X60 | 0.2775333 | PF | 434 | 486 | 21 | 0.1 | 1 | 17.702 | 6.5278e-07 | 17.702 | 3.252949e-08 | 20.06733 | 0 | 1 | 0
X60 | 0.2775333 | PF | 434 | 486 | 21 | 0.1 | 1 | 17.948 | 6.9088e-07 | 17.948 | 3.367983e-08 | 20.51317 | 0 | 1 | 0
X60 | 0.2775333 | PF | 434 | 486 | 21 | 0.1 | 1 | 18.193 | 7.3914e-07 | 18.193 | 3.48255e-08 | 21.22411 | 0 | 1 | 0
X60 | 0.2775333 | PF | 434 | 486 | 21 | 0.1 | 1 | 18.472 | 7.8994e-07 | 18.472 | 3.613015e-08 | 21.86373 | 0 | 1 | 0
X60 | 0.2775333 | PF | 434 | 486 | 21 | 0.1 | 1 | 18.737 | 8.3566e-07 | 18.737 | 3.736934e-08 | 22.36218 | 0 | 1 | 0
X60 | 0.2775333 | PF | 434 | 486 | 21 | 0.1 | 1 | 19.008 | 8.89e-07 | 19.008 | 3.863659e-08 | 23.00928 | 0 | 1 | 0
X60 | 0.2775333 | PF | 434 | 486 | 21 | 0.1 | 1 | 19.288 | 9.398e-07 | 19.288 | 3.994592e-08 | 23.52681 | 0 | 1 | 0
X60 | 0.2775333 | PF | 434 | 486 | 21 | 0.1 | 1 | 19.58 | 9.8806e-07 | 19.58 | 4.131137e-08 | 23.91739 | 0 | 1 | 0
X60 | 0.2775333 | PF | 434 | 486 | 21 | 0.1 | 1 | 19.859 | 1.0287e-06 | 19.859 | 4.261603e-08 | 24.1388 | 0 | 1 | 0
X60 | 0.2775333 | PF | 434 | 486 | 21 | 0.1 | 1 | 20.174 | 1.082e-06 | 20.174 | 4.408903e-08 | 24.54125 | 0 | 1 | 0
X60 | 0.2775333 | PF | 434 | 486 | 21 | 0.1 | 1 | 20.481 | 1.1379e-06 | 20.481 | 4.552462e-08 | 24.99527 | 0 | 1 | 0
X60 | 0.2775333 | PF | 434 | 486 | 21 | 0.1 | 1 | 20.808 | 1.209e-06 | 20.808 | 4.705373e-08 | 25.69403 | 0 | 1 | 0
X60 | 0.2775333 | PF | 434 | 486 | 21 | 0.1 | 1 | 21.125 | 1.2827e-06 | 21.125 | 4.853609e-08 | 26.42776 | 0 | 1 | 0
X60 | 0.2775333 | PF | 434 | 486 | 21 | 0.1 | 1 | 21.461 | 1.3538e-06 | 21.461 | 5.010729e-08 | 27.01803 | 0 | 1 | 0
X60 | 0.2775333 | PF | 434 | 486 | 21 | 0.1 | 1 | 21.785 | 1.4326e-06 | 21.785 | 5.162237e-08 | 27.75153 | 0 | 1 | 0
X60 | 0.2775333 | PF | 434 | 486 | 21 | 0.1 | 1 | 22.148 | 1.5037e-06 | 22.148 | 5.331983e-08 | 28.20152 | 0 | 1 | 0
X60 | 0.2775333 | PF | 434 | 486 | 21 | 0.1 | 1 | 22.526 | 1.5773e-06 | 22.526 | 5.508743e-08 | 28.63267 | 0 | 1 | 0
X60 | 0.2775333 | PF | 434 | 486 | 21 | 0.1 | 1 | 22.889 | 1.6561e-06 | 22.889 | 5.678489e-08 | 29.16445 | 0 | 1 | 0
X60 | 0.2775333 | PF | 434 | 486 | 21 | 0.1 | 1 | 23.284 | 1.7501e-06 | 23.284 | 5.863198e-08 | 29.8489 | 0 | 1 | 0
X60 | 0.2775333 | PF | 434 | 486 | 21 | 0.1 | 1 | 23.678 | 1.8491e-06 | 23.678 | 6.04744e-08 | 30.57657 | 0 | 1 | 0
X60 | 0.2775333 | PF | 434 | 486 | 21 | 0.1 | 1 | 24.072 | 1.9431e-06 | 24.072 | 6.231682e-08 | 31.18099 | 0 | 1 | 0
X60 | 0.2775333 | PF | 434 | 486 | 21 | 0.1 | 1 | 24.492 | 2.0498e-06 | 24.492 | 6.428082e-08 | 31.88821 | 0 | 1 | 0
X60 | 0.2775333 | PF | 434 | 486 | 21 | 0.1 | 1 | 24.923 | 2.1539e-06 | 24.923 | 6.629626e-08 | 32.48901 | 0 | 1 | 0
X60 | 0.2775333 | PF | 434 | 486 | 21 | 0.1 | 1 | 25.359 | 2.2682e-06 | 25.359 | 6.833508e-08 | 33.19232 | 0 | 1 | 0
X60 | 0.2775333 | PF | 434 | 486 | 21 | 0.1 | 1 | 25.809 | 2.3952e-06 | 25.809 | 7.043936e-08 | 34.00372 | 0 | 1 | 0
X60 | 0.2775333 | PF | 434 | 486 | 21 | 0.1 | 1 | 26.279 | 2.5298e-06 | 26.279 | 7.263717e-08 | 34.8279 | 0 | 1 | 0
X60 | 0.2775333 | PF | 434 | 486 | 21 | 0.1 | 1 | 26.758 | 2.6976e-06 | 26.758 | 7.487707e-08 | 36.02705 | 0 | 1 | 0
X60 | 0.2775333 | PF | 434 | 486 | 21 | 0.1 | 1 | 27.276 | 2.903e-06 | 27.276 | 7.729933e-08 | 37.5553 | 0 | 1 | 0
X60 | 0.2775333 | PF | 434 | 486 | 21 | 0.1 | 1 | 27.802 | 3.105e-06 | 27.802 | 7.975901e-08 | 38.92977 | 0 | 1 | 0
X60 | 0.2775333 | PF | 434 | 486 | 21 | 0.5 | 1 | 8.3807 | 2.2758e-08 | 8.3807 | 4.236846e-09 | 5.371449 | 0 | 1 | 0
X60 | 0.2775333 | PF | 434 | 486 | 21 | 0.5 | 1 | 8.4713 | 2.4486e-08 | 8.4713 | 4.40679e-09 | 5.556426 | 0 | 1 | 0
X60 | 0.2775333 | PF | 434 | 486 | 21 | 0.5 | 1 | 8.5776 | 2.7432e-08 | 8.5776 | 4.606183e-09 | 5.955473 | 0 | 1 | 0
X60 | 0.2775333 | PF | 434 | 486 | 21 | 0.5 | 1 | 8.6677 | 2.9718e-08 | 8.6677 | 4.775189e-09 | 6.223419 | 0 | 1 | 0
X60 | 0.2775333 | PF | 434 | 486 | 21 | 0.5 | 1 | 8.7834 | 3.175e-08 | 8.7834 | 4.992214e-09 | 6.359903 | 0 | 1 | 0
X60 | 0.2775333 | PF | 434 | 486 | 21 | 0.5 | 1 | 8.8699 | 3.5306e-08 | 8.8699 | 5.154468e-09 | 6.849592 | 0 | 1 | 0
X60 | 0.2775333 | PF | 434 | 486 | 21 | 0.5 | 1 | 8.992 | 3.9116e-08 | 8.992 | 5.383498e-09 | 7.265908 | 0 | 1 | 0
X60 | 0.2775333 | PF | 434 | 486 | 21 | 0.5 | 1 | 9.1213 | 4.2926e-08 | 9.1213 | 5.626034e-09 | 7.629887 | 0 | 1 | 0
X60 | 0.2775333 | PF | 434 | 486 | 21 | 0.5 | 1 | 9.1974 | 4.572e-08 | 9.1974 | 5.768779e-09 | 7.92542 | 0 | 1 | 0
X60 | 0.2775333 | PF | 434 | 486 | 21 | 0.5 | 1 | 9.3365 | 5.1816e-08 | 9.2906 | 5.9436e-09 | 8.717949 | 0 | 1 | 0
X60 | 0.2775333 | PF | 434 | 486 | 21 | 0.5 | 1 | 9.4591 | 6.1468e-08 | 9.5208 | 6.3754e-09 | 9.641434 | 0 | 1 | 0
X60 | 0.2775333 | PF | 434 | 486 | 21 | 0.5 | 1 | 9.5763 | 7.4422e-08 | 9.6392 | 6.731e-09 | 11.0566 | 0 | 1 | 0
X60 | 0.2775333 | PF | 434 | 486 | 21 | 0.5 | 1 | 9.6884 | 8.9916e-08 | 9.6392 | 6.731e-09 | 13.35849 | 0 | 1 | 0
X60 | 0.2775333 | PF | 434 | 486 | 21 | 0.5 | 1 | 9.8176 | 1.0287e-07 | 9.7548 | 7.3152e-09 | 14.0625 | 0 | 1 | 0
X60 | 0.2775333 | PF | 434 | 486 | 21 | 0.5 | 1 | 9.9417 | 1.1582e-07 | 9.8819 | 7.9502e-09 | 14.56819 | 0 | 1 | 0
X60 | 0.2775333 | PF | 434 | 486 | 21 | 0.5 | 1 | 10.077 | 1.2776e-07 | 10.131 | 9.4742e-09 | 13.48504 | 0 | 1 | 0
X60 | 0.2775333 | PF | 434 | 486 | 21 | 0.5 | 1 | 10.213 | 1.458e-07 | 10.131 | 9.4742e-09 | 15.38916 | 0 | 1 | 0
X60 | 0.2775333 | PF | 434 | 486 | 21 | 0.5 | 1 | 10.345 | 1.5189e-07 | 10.274 | 1.0084e-08 | 15.06248 | 0 | 1 | 0
X60 | 0.2775333 | PF | 434 | 486 | 21 | 0.5 | 1 | 10.486 | 1.6002e-07 | 10.526 | 1.0262e-08 | 15.59345 | 0 | 1 | 0
X60 | 0.2775333 | PF | 434 | 486 | 21 | 0.5 | 1 | 10.59 | 1.6967e-07 | 10.66 | 1.0185e-08 | 16.65881 | 0 | 1 | 0
X60 | 0.2775333 | PF | 434 | 486 | 21 | 0.5 | 1 | 10.772 | 1.778e-07 | 10.783 | 9.5758e-09 | 18.56764 | 0 | 1 | 0
X60 | 0.2775333 | PF | 434 | 486 | 21 | 0.5 | 1 | 10.917 | 1.9152e-07 | 10.902 | 9.017e-09 | 21.23988 | 0 | 1 | 0
X60 | 0.2775333 | PF | 434 | 486 | 21 | 0.5 | 1 | 11.042 | 2.1844e-07 | 11.022 | 8.5598e-09 | 25.51929 | 0 | 1 | 0
X60 | 0.2775333 | PF | 434 | 486 | 21 | 0.5 | 1 | 11.213 | 2.4613e-07 | 11.158 | 8.255e-09 | 29.81587 | 0 | 1 | 0
X60 | 0.2775333 | PF | 434 | 486 | 21 | 0.5 | 1 | 11.346 | 2.6924e-07 | 11.311 | 8.4328e-09 | 31.92771 | 0 | 1 | 0
X60 | 0.2775333 | PF | 434 | 486 | 21 | 0.5 | 1 | 11.471 | 2.9464e-07 | 11.458 | 8.9154e-09 | 33.04843 | 0 | 1 | 0
X60 | 0.2775333 | PF | 434 | 486 | 21 | 0.5 | 1 | 11.653 | 3.2004e-07 | 11.742 | 1.0338e-08 | 30.95763 | 0 | 1 | 0
X60 | 0.2775333 | PF | 434 | 486 | 21 | 0.5 | 1 | 11.802 | 3.3274e-07 | 11.742 | 1.0338e-08 | 32.18611 | 0 | 1 | 0
X60 | 0.2775333 | PF | 434 | 486 | 21 | 0.5 | 1 | 11.946 | 3.4798e-07 | 11.919 | 1.1151e-08 | 31.20617 | 0 | 1 | 0
X60 | 0.2775333 | PF | 434 | 486 | 21 | 0.5 | 1 | 12.125 | 3.7592e-07 | 12.082 | 1.2217e-08 | 30.77024 | 0 | 1 | 0
X60 | 0.2775333 | PF | 434 | 486 | 21 | 0.5 | 1 | 12.286 | 4.0386e-07 | 12.224 | 1.3233e-08 | 30.51916 | 0 | 1 | 0
X60 | 0.2775333 | PF | 434 | 486 | 21 | 0.5 | 1 | 12.449 | 4.3434e-07 | 12.377 | 1.43e-08 | 30.37343 | 0 | 1 | 0
X60 | 0.2775333 | PF | 434 | 486 | 21 | 0.5 | 1 | 12.627 | 4.6482e-07 | 12.533 | 1.5037e-08 | 30.91175 | 0 | 1 | 0
X60 | 0.2775333 | PF | 434 | 486 | 21 | 0.5 | 1 | 12.797 | 4.9784e-07 | 12.695 | 1.5748e-08 | 31.6129 | 0 | 1 | 0
X60 | 0.2775333 | PF | 434 | 486 | 21 | 0.5 | 1 | 12.993 | 5.207e-07 | 13.048 | 1.7043e-08 | 30.55213 | 0 | 1 | 0
X60 | 0.2775333 | PF | 434 | 486 | 21 | 0.5 | 1 | 13.185 | 5.3594e-07 | 13.212 | 1.7882e-08 | 29.97092 | 0 | 1 | 0
X60 | 0.2775333 | PF | 434 | 486 | 21 | 0.5 | 1 | 13.355 | 5.6134e-07 | 13.4 | 1.8745e-08 | 29.94612 | 0 | 1 | 0
X60 | 0.2775333 | PF | 434 | 486 | 21 | 0.5 | 1 | 13.573 | 5.9182e-07 | 13.578 | 1.9482e-08 | 30.37778 | 0 | 1 | 0
X60 | 0.2775333 | PF | 434 | 486 | 21 | 0.5 | 1 | 13.786 | 6.2992e-07 | 13.741 | 2.0117e-08 | 31.31282 | 0 | 1 | 0
X60 | 0.2775333 | PF | 434 | 486 | 21 | 0.5 | 1 | 13.966 | 6.604e-07 | 13.938 | 2.0853e-08 | 31.6693 | 0 | 1 | 0
X60 | 0.2775333 | PF | 434 | 486 | 21 | 0.5 | 1 | 14.203 | 7.1882e-07 | 14.115 | 2.1463e-08 | 33.49112 | 0 | 1 | 0
X60 | 0.2775333 | PF | 434 | 486 | 21 | 0.5 | 1 | 14.402 | 7.5946e-07 | 14.298 | 2.2327e-08 | 34.01532 | 0 | 1 | 0
X60 | 0.2775333 | PF | 434 | 486 | 21 | 0.5 | 1 | 14.643 | 8.1026e-07 | 14.5 | 2.3343e-08 | 34.71105 | 0 | 1 | 0
X60 | 0.2775333 | PF | 434 | 486 | 21 | 0.5 | 1 | 14.903 | 8.509e-07 | 14.887 | 2.6162e-08 | 32.52427 | 0 | 1 | 0
X60 | 0.2775333 | PF | 434 | 486 | 21 | 0.5 | 1 | 15.149 | 8.6868e-07 | 15.1 | 2.7686e-08 | 31.37615 | 0 | 1 | 0
X60 | 0.2775333 | PF | 434 | 486 | 21 | 0.5 | 1 | 15.388 | 9.2202e-07 | 15.303 | 2.9464e-08 | 31.2931 | 0 | 1 | 0
X60 | 0.2775333 | PF | 434 | 486 | 21 | 0.5 | 1 | 15.693 | 9.6774e-07 | 15.751 | 3.5306e-08 | 27.41007 | 0 | 1 | 0
X60 | 0.2775333 | PF | 434 | 486 | 21 | 0.5 | 1 | 16.009 | 1.0389e-06 | 15.967 | 3.8354e-08 | 27.08714 | 0 | 1 | 0
X60 | 0.2775333 | PF | 434 | 486 | 21 | 0.5 | 1 | 16.232 | 1.1176e-06 | 16.201 | 4.0386e-08 | 27.67296 | 0 | 1 | 0
X60 | 0.2775333 | PF | 434 | 486 | 21 | 0.5 | 1 | 16.54 | 1.1811e-06 | 16.413 | 4.2418e-08 | 27.84431 | 0 | 1 | 0
X60 | 0.2775333 | PF | 434 | 486 | 21 | 0.5 | 1 | 16.832 | 1.2548e-06 | 16.68 | 4.3434e-08 | 28.88981 | 0 | 1 | 0
X80 | 0.3782 | PF-AF | 565 | 600 | 5.5 | 0.1 | 1 | 11.433 | 5.2578e-08 | 11.382 | 5.3891e-09 | 9.75636 | 0 | 1 | 0
X80 | 0.3782 | PF-AF | 565 | 600 | 5.5 | 0.1 | 1 | 11.569 | 5.8674e-08 | 11.564 | 5.6932e-09 | 10.30598 | 0 | 1 | 0
X80 | 0.3782 | PF-AF | 565 | 600 | 5.5 | 0.1 | 1 | 11.709 | 6.604e-08 | 11.747 | 6.0015e-09 | 11.00392 | 0 | 1 | 0
X80 | 0.3782 | PF-AF | 565 | 600 | 5.5 | 0.1 | 1 | 11.838 | 7.366e-08 | 11.937 | 6.3205e-09 | 11.65414 | 0 | 1 | 0
X80 | 0.3782 | PF-AF | 565 | 600 | 5.5 | 0.1 | 1 | 12 | 8.4074e-08 | 11.937 | 6.3205e-09 | 13.3018 | 0 | 1 | 0
X80 | 0.3782 | PF-AF | 565 | 600 | 5.5 | 0.1 | 1 | 12.129 | 9.4742e-08 | 12.123 | 6.6518e-09 | 14.24306 | 0 | 1 | 0
X80 | 0.3782 | PF-AF | 565 | 600 | 5.5 | 0.1 | 1 | 12.269 | 1.0719e-07 | 12.325 | 7.0246e-09 | 15.25923 | 0 | 1 | 0
X80 | 0.3782 | PF-AF | 565 | 600 | 5.5 | 0.1 | 1 | 12.422 | 1.2014e-07 | 12.53 | 7.4295e-09 | 16.17067 | 0 | 1 | 0
X80 | 0.3782 | PF-AF | 565 | 600 | 5.5 | 0.1 | 1 | 12.56 | 1.3437e-07 | 12.53 | 7.4295e-09 | 18.08601 | 0 | 1 | 0
X80 | 0.3782 | PF-AF | 565 | 600 | 5.5 | 0.1 | 1 | 12.714 | 1.491e-07 | 12.748 | 7.9017e-09 | 18.86936 | 0 | 1 | 0
X80 | 0.3782 | PF-AF | 565 | 600 | 5.5 | 0.1 | 1 | 12.868 | 1.6535e-07 | 12.977 | 8.4473e-09 | 19.5743 | 0 | 1 | 0
X80 | 0.3782 | PF-AF | 565 | 600 | 5.5 | 0.1 | 1 | 13.004 | 1.7958e-07 | 12.977 | 8.4473e-09 | 21.25886 | 0 | 1 | 0
X80 | 0.3782 | PF-AF | 565 | 600 | 5.5 | 0.1 | 1 | 13.163 | 1.9736e-07 | 13.209 | 9.0068e-09 | 21.91233 | 0 | 1 | 0
X80 | 0.3782 | PF-AF | 565 | 600 | 5.5 | 0.1 | 1 | 13.321 | 2.1463e-07 | 13.209 | 9.0068e-09 | 23.82977 | 0 | 1 | 0
X80 | 0.3782 | PF-AF | 565 | 600 | 5.5 | 0.1 | 1 | 13.48 | 2.3292e-07 | 13.444 | 9.638e-09 | 24.16684 | 0 | 1 | 0
X80 | 0.3782 | PF-AF | 565 | 600 | 5.5 | 0.1 | 1 | 13.633 | 2.5197e-07 | 13.693 | 1.0253e-08 | 24.57525 | 0 | 1 | 0
X80 | 0.3782 | PF-AF | 565 | 600 | 5.5 | 0.1 | 1 | 13.794 | 2.7432e-07 | 13.944 | 1.093e-08 | 25.0979 | 0 | 1 | 0
X80 | 0.3782 | PF-AF | 565 | 600 | 5.5 | 0.1 | 1 | 13.956 | 2.9464e-07 | 13.944 | 1.093e-08 | 26.957 | 0 | 1 | 0
X80 | 0.3782 | PF-AF | 565 | 600 | 5.5 | 0.1 | 1 | 14.119 | 3.175e-07 | 14.197 | 1.1591e-08 | 27.39194 | 0 | 1 | 0
X80 | 0.3782 | PF-AF | 565 | 600 | 5.5 | 0.1 | 1 | 14.277 | 3.4036e-07 | 14.197 | 1.1591e-08 | 29.36416 | 0 | 1 | 0
X80 | 0.3782 | PF-AF | 565 | 600 | 5.5 | 0.1 | 1 | 14.459 | 3.6576e-07 | 14.468 | 1.2265e-08 | 29.82144 | 0 | 1 | 0
X80 | 0.3782 | PF-AF | 565 | 600 | 5.5 | 0.1 | 1 | 14.632 | 3.8608e-07 | 14.468 | 1.2265e-08 | 31.47819 | 0 | 1 | 0
X80 | 0.3782 | PF-AF | 565 | 600 | 5.5 | 0.1 | 1 | 14.801 | 4.1148e-07 | 14.74 | 1.2951e-08 | 31.77206 | 0 | 1 | 0
X80 | 0.3782 | PF-AF | 565 | 600 | 5.5 | 0.1 | 1 | 14.986 | 4.3434e-07 | 14.986 | 1.356477e-08 | 32.01972 | 0 | 1 | 0
X80 | 0.3782 | PF-AF | 565 | 600 | 5.5 | 0.1 | 1 | 15.163 | 4.572e-07 | 15.163 | 1.401047e-08 | 32.63275 | 0 | 1 | 0
X80 | 0.3782 | PF-AF | 565 | 600 | 5.5 | 0.1 | 1 | 15.336 | 4.8006e-07 | 15.336 | 1.444455e-08 | 33.23469 | 0 | 1 | 0
X80 | 0.3782 | PF-AF | 565 | 600 | 5.5 | 0.1 | 1 | 15.539 | 5.08e-07 | 15.539 | 1.495277e-08 | 33.97365 | 0 | 1 | 0
X80 | 0.3782 | PF-AF | 565 | 600 | 5.5 | 0.1 | 1 | 15.721 | 5.334e-07 | 15.721 | 1.541018e-08 | 34.61349 | 0 | 1 | 0
X80 | 0.3782 | PF-AF | 565 | 600 | 5.5 | 0.1 | 1 | 15.922 | 5.5372e-07 | 15.922 | 1.591392e-08 | 34.7947 | 0 | 1 | 0
X80 | 0.3782 | PF-AF | 565 | 600 | 5.5 | 0.1 | 1 | 16.126 | 5.8674e-07 | 16.126 | 1.642556e-08 | 35.72116 | 0 | 1 | 0
X80 | 0.3782 | PF-AF | 565 | 600 | 5.5 | 0.1 | 1 | 16.323 | 6.1468e-07 | 16.323 | 1.691991e-08 | 36.32879 | 0 | 1 | 0
X80 | 0.3782 | PF-AF | 565 | 600 | 5.5 | 0.1 | 1 | 16.544 | 6.5024e-07 | 16.544 | 1.7474e-08 | 37.21187 | 0 | 1 | 0
X80 | 0.3782 | PF-AF | 565 | 600 | 5.5 | 0.1 | 1 | 16.745 | 6.7818e-07 | 16.745 | 1.797824e-08 | 37.72226 | 0 | 1 | 0
X80 | 0.3782 | PF-AF | 565 | 600 | 5.5 | 0.1 | 1 | 16.951 | 7.1374e-07 | 16.951 | 1.849493e-08 | 38.59111 | 0 | 1 | 0
X80 | 0.3782 | PF-AF | 565 | 600 | 5.5 | 0.1 | 1 | 17.17 | 7.5438e-07 | 17.17 | 1.904416e-08 | 39.61215 | 0 | 1 | 0
X80 | 0.3782 | PF-AF | 565 | 600 | 5.5 | 0.1 | 1 | 17.401 | 7.8486e-07 | 17.401 | 1.96236e-08 | 39.99571 | 0 | 1 | 0
X80 | 0.3782 | PF-AF | 565 | 600 | 5.5 | 0.1 | 1 | 17.606 | 8.2804e-07 | 17.606 | 2.013775e-08 | 41.11879 | 0 | 1 | 0
X80 | 0.3782 | PF-AF | 565 | 600 | 5.5 | 0.1 | 1 | 17.84 | 8.5598e-07 | 17.84 | 2.072466e-08 | 41.30249 | 0 | 1 | 0
X80 | 0.3782 | PF-AF | 565 | 600 | 5.5 | 0.1 | 1 | 18.088 | 8.9916e-07 | 18.088 | 2.13467e-08 | 42.12173 | 0 | 1 | 0
X80 | 0.3782 | PF-AF | 565 | 600 | 5.5 | 0.1 | 1 | 18.31 | 9.2456e-07 | 18.31 | 2.19035e-08 | 42.2106 | 0 | 1 | 0
X80 | 0.3782 | PF-AF | 565 | 600 | 5.5 | 0.1 | 1 | 18.583 | 9.652e-07 | 18.583 | 2.258824e-08 | 42.7302 | 0 | 1 | 0
X80 | 0.3782 | PF-AF | 565 | 600 | 5.5 | 0.1 | 1 | 18.803 | 1.0008e-06 | 18.803 | 2.314004e-08 | 43.24972 | 0 | 1 | 0
X80 | 0.3782 | PF-AF | 565 | 600 | 5.5 | 0.1 | 1 | 19.081 | 1.0439e-06 | 19.081 | 2.38373e-08 | 43.7927 | 0 | 1 | 0
X80 | 0.3782 | PF-AF | 565 | 600 | 5.5 | 0.1 | 1 | 19.348 | 1.1024e-06 | 19.348 | 2.450699e-08 | 44.98308 | 0 | 1 | 0
X80 | 0.3782 | PF-AF | 565 | 600 | 5.5 | 0.1 | 1 | 19.602 | 1.1455e-06 | 19.602 | 2.514406e-08 | 45.55747 | 0 | 1 | 0
X80 | 0.3782 | PF-AF | 565 | 600 | 5.5 | 0.1 | 1 | 19.876 | 1.2065e-06 | 19.876 | 2.58313e-08 | 46.7069 | 0 | 1 | 0
X80 | 0.3782 | PF-AF | 565 | 600 | 5.5 | 0.1 | 1 | 20.147 | 1.2573e-06 | 20.147 | 2.651102e-08 | 47.42556 | 0 | 1 | 0
X80 | 0.3782 | PF-AF | 565 | 600 | 5.5 | 0.1 | 1 | 20.438 | 1.3081e-06 | 20.438 | 2.72409e-08 | 48.01971 | 0 | 1 | 0
X80 | 0.3782 | PF-AF | 565 | 600 | 5.5 | 0.1 | 1 | 20.732 | 1.364e-06 | 20.732 | 2.79783e-08 | 48.75207 | 0 | 1 | 0
X80 | 0.3782 | PF-AF | 565 | 600 | 5.5 | 0.1 | 1 | 21.042 | 1.4249e-06 | 21.042 | 2.875583e-08 | 49.55169 | 0 | 1 | 0
X80 | 0.3782 | PF-AF | 565 | 600 | 5.5 | 0.1 | 1 | 21.356 | 1.4859e-06 | 21.356 | 2.95434e-08 | 50.2955 | 0 | 0 | 1
X80 | 0.3782 | PF-AF | 565 | 600 | 5.5 | 0.1 | 1 | 21.668 | 1.5545e-06 | 21.668 | 3.032595e-08 | 51.25973 | 0 | 0 | 1
X80 | 0.3782 | PF-AF | 565 | 600 | 5.5 | 0.1 | 1 | 21.987 | 1.6281e-06 | 21.987 | 3.112605e-08 | 52.30666 | 0 | 0 | 1
X80 | 0.3782 | PF-AF | 565 | 600 | 5.5 | 0.1 | 1 | 22.321 | 1.6993e-06 | 22.321 | 3.196378e-08 | 53.16329 | 0 | 0 | 1
X80 | 0.3782 | PF-AF | 565 | 600 | 5.5 | 0.5 | 1 | 8.9573 | 1.1811e-08 | 9.0198 | 5.0038e-09 | 2.360406 | 1 | 0 | 0
X80 | 0.3782 | PF-AF | 565 | 600 | 5.5 | 0.5 | 1 | 9.0364 | 1.2827e-08 | 9.0198 | 5.0038e-09 | 2.563452 | 1 | 0 | 0
X80 | 0.3782 | PF-AF | 565 | 600 | 5.5 | 0.5 | 1 | 9.1267 | 1.3894e-08 | 9.1305 | 5.334e-09 | 2.604799 | 1 | 0 | 0
X80 | 0.3782 | PF-AF | 565 | 600 | 5.5 | 0.5 | 1 | 9.2466 | 1.5342e-08 | 9.2311 | 5.715e-09 | 2.684514 | 1 | 0 | 0
X80 | 0.3782 | PF-AF | 565 | 600 | 5.5 | 0.5 | 1 | 9.3475 | 1.6281e-08 | 9.359 | 6.096e-09 | 2.670768 | 1 | 0 | 0
X80 | 0.3782 | PF-AF | 565 | 600 | 5.5 | 0.5 | 1 | 9.4688 | 1.7805e-08 | 9.4706 | 6.5532e-09 | 2.716993 | 1 | 0 | 0
X80 | 0.3782 | PF-AF | 565 | 600 | 5.5 | 0.5 | 1 | 9.5763 | 1.8898e-08 | 9.5786 | 7.2644e-09 | 2.601454 | 1 | 0 | 0
X80 | 0.3782 | PF-AF | 565 | 600 | 5.5 | 0.5 | 1 | 9.6981 | 1.9863e-08 | 9.7204 | 7.9756e-09 | 2.490471 | 1 | 0 | 0
X80 | 0.3782 | PF-AF | 565 | 600 | 5.5 | 0.5 | 1 | 9.8069 | 2.1133e-08 | 9.8241 | 8.4328e-09 | 2.506048 | 1 | 0 | 0
X80 | 0.3782 | PF-AF | 565 | 600 | 5.5 | 0.5 | 1 | 9.9287 | 2.286e-08 | 9.9321 | 8.8138e-09 | 2.59366 | 1 | 0 | 0
X80 | 0.3782 | PF-AF | 565 | 600 | 5.5 | 0.5 | 1 | 10.051 | 2.5654e-08 | 10.072 | 9.1948e-09 | 2.790055 | 1 | 0 | 0
X80 | 0.3782 | PF-AF | 565 | 600 | 5.5 | 0.5 | 1 | 10.163 | 2.8956e-08 | 10.201 | 9.2456e-09 | 3.131868 | 1 | 0 | 0
X80 | 0.3782 | PF-AF | 565 | 600 | 5.5 | 0.5 | 1 | 10.28 | 3.3782e-08 | 10.319 | 9.1694e-09 | 3.684211 | 1 | 0 | 0
X80 | 0.3782 | PF-AF | 565 | 600 | 5.5 | 0.5 | 1 | 10.399 | 3.7592e-08 | 10.437 | 9.2456e-09 | 4.065934 | 1 | 0 | 0
X80 | 0.3782 | PF-AF | 565 | 600 | 5.5 | 0.5 | 1 | 10.518 | 4.2418e-08 | 10.546 | 9.144e-09 | 4.638889 | 1 | 0 | 0
X80 | 0.3782 | PF-AF | 565 | 600 | 5.5 | 0.5 | 1 | 10.625 | 4.699e-08 | 10.698 | 9.017e-09 | 5.211268 | 0 | 1 | 0
X80 | 0.3782 | PF-AF | 565 | 600 | 5.5 | 0.5 | 1 | 10.771 | 5.461e-08 | 10.818 | 8.9408e-09 | 6.107955 | 0 | 1 | 0
X80 | 0.3782 | PF-AF | 565 | 600 | 5.5 | 0.5 | 1 | 10.887 | 6.096e-08 | 10.818 | 8.9408e-09 | 6.818182 | 0 | 1 | 0
X80 | 0.3782 | PF-AF | 565 | 600 | 5.5 | 0.5 | 1 | 11.024 | 7.0612e-08 | 10.957 | 8.9662e-09 | 7.875354 | 0 | 1 | 0
X80 | 0.3782 | PF-AF | 565 | 600 | 5.5 | 0.5 | 1 | 11.157 | 8.128e-08 | 11.111 | 9.1186e-09 | 8.913649 | 0 | 1 | 0
X80 | 0.3782 | PF-AF | 565 | 600 | 5.5 | 0.5 | 1 | 11.299 | 9.7282e-08 | 11.271 | 9.5504e-09 | 10.18617 | 0 | 1 | 0
X80 | 0.3782 | PF-AF | 565 | 600 | 5.5 | 0.5 | 1 | 11.428 | 1.11e-07 | 11.424 | 1.0439e-08 | 10.6332 | 0 | 1 | 0
X80 | 0.3782 | PF-AF | 565 | 600 | 5.5 | 0.5 | 1 | 11.567 | 1.27e-07 | 11.591 | 1.1455e-08 | 11.08686 | 0 | 1 | 0
X80 | 0.3782 | PF-AF | 565 | 600 | 5.5 | 0.5 | 1 | 11.696 | 1.43e-07 | 11.734 | 1.2446e-08 | 11.48964 | 0 | 1 | 0
X80 | 0.3782 | PF-AF | 565 | 600 | 5.5 | 0.5 | 1 | 11.87 | 1.6612e-07 | 11.885 | 1.3081e-08 | 12.69933 | 0 | 1 | 0
X80 | 0.3782 | PF-AF | 565 | 600 | 5.5 | 0.5 | 1 | 12.021 | 1.9406e-07 | 12.034 | 1.3614e-08 | 14.25444 | 0 | 1 | 0
X80 | 0.3782 | PF-AF | 565 | 600 | 5.5 | 0.5 | 1 | 12.159 | 2.1311e-07 | 12.17 | 1.3792e-08 | 15.45171 | 0 | 1 | 0
X80 | 0.3782 | PF-AF | 565 | 600 | 5.5 | 0.5 | 1 | 12.314 | 2.352e-07 | 12.318 | 1.3868e-08 | 16.95991 | 0 | 1 | 0
X80 | 0.3782 | PF-AF | 565 | 600 | 5.5 | 0.5 | 1 | 12.472 | 2.4994e-07 | 12.473 | 1.4097e-08 | 17.73001 | 0 | 1 | 0
X80 | 0.3782 | PF-AF | 565 | 600 | 5.5 | 0.5 | 1 | 12.647 | 2.6924e-07 | 12.63 | 1.43e-08 | 18.82797 | 0 | 1 | 0
X80 | 0.3782 | PF-AF | 565 | 600 | 5.5 | 0.5 | 1 | 12.793 | 2.8448e-07 | 12.787 | 1.4884e-08 | 19.11314 | 0 | 1 | 0
X80 | 0.3782 | PF-AF | 565 | 600 | 5.5 | 0.5 | 1 | 12.963 | 3.0988e-07 | 12.971 | 1.557e-08 | 19.90238 | 0 | 1 | 0
X80 | 0.3782 | PF-AF | 565 | 600 | 5.5 | 0.5 | 1 | 13.134 | 3.4798e-07 | 13.171 | 1.6586e-08 | 20.98034 | 0 | 1 | 0
X80 | 0.3782 | PF-AF | 565 | 600 | 5.5 | 0.5 | 1 | 13.307 | 3.7846e-07 | 13.339 | 1.7653e-08 | 21.43885 | 0 | 1 | 0
X80 | 0.3782 | PF-AF | 565 | 600 | 5.5 | 0.5 | 1 | 13.483 | 4.0386e-07 | 13.521 | 1.8491e-08 | 21.8409 | 0 | 1 | 0
X80 | 0.3782 | PF-AF | 565 | 600 | 5.5 | 0.5 | 1 | 13.661 | 4.2164e-07 | 13.701 | 1.9177e-08 | 21.98675 | 0 | 1 | 0
X80 | 0.3782 | PF-AF | 565 | 600 | 5.5 | 0.5 | 1 | 13.857 | 4.5212e-07 | 13.893 | 1.9837e-08 | 22.79175 | 0 | 1 | 0
X80 | 0.3782 | PF-AF | 565 | 600 | 5.5 | 0.5 | 1 | 14.057 | 4.7752e-07 | 14.09 | 2.0295e-08 | 23.52895 | 0 | 1 | 0
X80 | 0.3782 | PF-AF | 565 | 600 | 5.5 | 0.5 | 1 | 14.257 | 5.0292e-07 | 14.289 | 2.1082e-08 | 23.85542 | 0 | 1 | 0
X80 | 0.3782 | PF-AF | 565 | 600 | 5.5 | 0.5 | 1 | 14.443 | 5.461e-07 | 14.476 | 2.2149e-08 | 24.65574 | 0 | 1 | 0
X80 | 0.3782 | PF-AF | 565 | 600 | 5.5 | 0.5 | 1 | 14.657 | 5.7658e-07 | 14.705 | 2.3749e-08 | 24.27807 | 0 | 1 | 0
X80 | 0.3782 | PF-AF | 565 | 600 | 5.5 | 0.5 | 1 | 14.883 | 5.9944e-07 | 14.92 | 2.5248e-08 | 23.74208 | 0 | 1 | 0
X80 | 0.3782 | PF-AF | 565 | 600 | 5.5 | 0.5 | 1 | 15.064 | 6.1976e-07 | 15.123 | 2.667e-08 | 23.2381 | 0 | 1 | 0
X80 | 0.3782 | PF-AF | 565 | 600 | 5.5 | 0.5 | 1 | 15.312 | 6.6294e-07 | 15.334 | 2.794e-08 | 23.72727 | 0 | 1 | 0
X80 | 0.3782 | PF-AF | 565 | 600 | 5.5 | 0.5 | 1 | 15.538 | 7.112e-07 | 15.559 | 2.9464e-08 | 24.13793 | 0 | 1 | 0
X80 | 0.3782 | PF-AF | 565 | 600 | 5.5 | 0.5 | 1 | 15.744 | 7.5946e-07 | 15.784 | 3.1242e-08 | 24.30894 | 0 | 1 | 0
X80 | 0.3782 | PF-AF | 565 | 600 | 5.5 | 0.5 | 1 | 15.966 | 8.1026e-07 | 16.004 | 3.3528e-08 | 24.16667 | 0 | 1 | 0
X80 | 0.3782 | PF-AF | 565 | 600 | 5.5 | 0.5 | 1 | 16.2 | 8.636e-07 | 16.261 | 3.5814e-08 | 24.11348 | 0 | 1 | 0
X80 | 0.3782 | PF-AF | 565 | 600 | 5.5 | 0.5 | 1 | 16.433 | 9.0932e-07 | 16.497 | 3.81e-08 | 23.86667 | 0 | 1 | 0
X80 | 0.3782 | PF-AF | 565 | 600 | 5.5 | 0.5 | 1 | 16.686 | 9.4742e-07 | 16.759 | 4.0894e-08 | 23.1677 | 0 | 1 | 0
X80 | 0.3782 | PF-AF | 565 | 600 | 5.5 | 0.5 | 1 | 16.917 | 9.9822e-07 | 17.031 | 4.4196e-08 | 22.58621 | 0 | 1 | 0
X80 | 0.3782 | PF-AF | 565 | 600 | 5.5 | 0.5 | 1 | 17.166 | 1.0541e-06 | 17.297 | 4.8006e-08 | 21.95767 | 0 | 1 | 0
X80 | 0.3782 | PF-AF | 565 | 600 | 5.5 | 0.5 | 1 | 17.444 | 1.1151e-06 | 17.297 | 4.8006e-08 | 23.22835 | 0 | 1 | 0
X80 | 0.3782 | PF-AF | 565 | 600 | 5.5 | 0.5 | 1 | 17.698 | 1.1532e-06 | 17.558 | 5.2578e-08 | 21.93313 | 0 | 1 | 0
X80 | 0.3782 | PF-AF | 565 | 600 | 5.5 | 0.5 | 1 | 17.967 | 1.2014e-06 | 18.129 | 6.1976e-08 | 19.38492 | 0 | 1 | 0
X80 | 0.3782 | PF-AF | 565 | 600 | 5.5 | 0.5 | 1 | 18.26 | 1.2649e-06 | 18.412 | 6.7564e-08 | 18.72151 | 0 | 1 | 0
X80 | 0.3782 | PF-AF | 565 | 600 | 5.5 | 0.5 | 1 | 18.548 | 1.3437e-06 | 18.744 | 7.4168e-08 | 18.11698 | 0 | 1 | 0
X80 | 0.3782 | PF-AF | 565 | 600 | 5.5 | 0.5 | 1 | 18.842 | 1.4148e-06 | 19.082 | 8.1026e-08 | 17.46106 | 0 | 1 | 0
X80 | 0.3782 | PF-AF | 565 | 600 | 5.5 | 0.5 | 1 | 19.151 | 1.5646e-06 | 19.082 | 8.1026e-08 | 19.30985 | 0 | 1 | 0
X80 | 0.3782 | PF-AF | 565 | 600 | 5.5 | 0.5 | 1 | 19.474 | 1.6434e-06 | 19.422 | 8.8646e-08 | 18.53891 | 0 | 1 | 0
X80 | 0.3782 | PF-AF | 565 | 600 | 21 | 0.1 | 1 | 7.7679 | 7.8486e-09 | 7.8029 | 1.9329e-09 | 4.060531 | 1 | 0 | 0
X80 | 0.3782 | PF-AF | 565 | 600 | 21 | 0.1 | 1 | 7.8419 | 8.0772e-09 | 7.8029 | 1.9329e-09 | 4.178799 | 1 | 0 | 0
X80 | 0.3782 | PF-AF | 565 | 600 | 21 | 0.1 | 1 | 7.953 | 8.3058e-09 | 8.0047 | 2.0517e-09 | 4.048253 | 1 | 0 | 0
X80 | 0.3782 | PF-AF | 565 | 600 | 21 | 0.1 | 1 | 8.0647 | 8.5598e-09 | 8.1055 | 2.1229e-09 | 4.032126 | 1 | 0 | 0
X80 | 0.3782 | PF-AF | 565 | 600 | 21 | 0.1 | 1 | 8.167 | 8.4582e-09 | 8.207 | 2.2037e-09 | 3.838181 | 1 | 0 | 0
X80 | 0.3782 | PF-AF | 565 | 600 | 21 | 0.1 | 1 | 8.2766 | 8.763e-09 | 8.3185 | 2.315e-09 | 3.785313 | 1 | 0 | 0
X80 | 0.3782 | PF-AF | 565 | 600 | 21 | 0.1 | 1 | 8.3898 | 9.4234e-09 | 8.4324 | 2.4238e-09 | 3.887862 | 1 | 0 | 0
X80 | 0.3782 | PF-AF | 565 | 600 | 21 | 0.1 | 1 | 8.4927 | 1.0871e-08 | 8.5466 | 2.5418e-09 | 4.27689 | 1 | 0 | 0
X80 | 0.3782 | PF-AF | 565 | 600 | 21 | 0.1 | 1 | 8.6246 | 1.1938e-08 | 8.5466 | 2.5418e-09 | 4.696672 | 1 | 0 | 0
X80 | 0.3782 | PF-AF | 565 | 600 | 21 | 0.1 | 1 | 8.7353 | 1.3005e-08 | 8.6586 | 2.6441e-09 | 4.918498 | 1 | 0 | 0
X80 | 0.3782 | PF-AF | 565 | 600 | 21 | 0.1 | 1 | 8.8336 | 1.3487e-08 | 8.7717 | 2.7589e-09 | 4.888543 | 1 | 0 | 0
X80 | 0.3782 | PF-AF | 565 | 600 | 21 | 0.1 | 1 | 8.9835 | 1.3995e-08 | 9.0118 | 2.9952e-09 | 4.672476 | 1 | 0 | 0
X80 | 0.3782 | PF-AF | 565 | 600 | 21 | 0.1 | 1 | 9.0874 | 1.4046e-08 | 9.1351 | 3.1021e-09 | 4.5279 | 1 | 0 | 0
X80 | 0.3782 | PF-AF | 565 | 600 | 21 | 0.1 | 1 | 9.1998 | 1.4199e-08 | 9.1351 | 3.1021e-09 | 4.577222 | 1 | 0 | 0
X80 | 0.3782 | PF-AF | 565 | 600 | 21 | 0.1 | 1 | 9.3233 | 1.5215e-08 | 9.2525 | 3.2017e-09 | 4.752163 | 1 | 0 | 0
X80 | 0.3782 | PF-AF | 565 | 600 | 21 | 0.1 | 1 | 9.4365 | 1.6231e-08 | 9.3819 | 3.284e-09 | 4.942448 | 1 | 0 | 0
X80 | 0.3782 | PF-AF | 565 | 600 | 21 | 0.1 | 1 | 9.5537 | 1.7069e-08 | 9.6497 | 3.4356e-09 | 4.968273 | 1 | 0 | 0
X80 | 0.3782 | PF-AF | 565 | 600 | 21 | 0.1 | 1 | 9.6795 | 1.8136e-08 | 9.6497 | 3.4356e-09 | 5.278845 | 0 | 1 | 0
X80 | 0.3782 | PF-AF | 565 | 600 | 21 | 0.1 | 1 | 9.7962 | 1.966e-08 | 9.7856 | 3.5433e-09 | 5.5485 | 0 | 1 | 0
X80 | 0.3782 | PF-AF | 565 | 600 | 21 | 0.1 | 1 | 9.9482 | 2.1234e-08 | 9.9332 | 3.6723e-09 | 5.782207 | 0 | 1 | 0
X80 | 0.3782 | PF-AF | 565 | 600 | 21 | 0.1 | 1 | 10.082 | 2.3393e-08 | 10.073 | 3.8179e-09 | 6.12719 | 0 | 1 | 0
X80 | 0.3782 | PF-AF | 565 | 600 | 21 | 0.1 | 1 | 10.187 | 2.5654e-08 | 10.222 | 3.9588e-09 | 6.480247 | 0 | 1 | 0
X80 | 0.3782 | PF-AF | 565 | 600 | 21 | 0.1 | 1 | 10.341 | 2.8956e-08 | 10.367 | 4.1105e-09 | 7.044398 | 0 | 1 | 0
X80 | 0.3782 | PF-AF | 565 | 600 | 21 | 0.1 | 1 | 10.47 | 3.2004e-08 | 10.523 | 4.2807e-09 | 7.476347 | 0 | 1 | 0
X80 | 0.3782 | PF-AF | 565 | 600 | 21 | 0.1 | 1 | 10.605 | 3.5306e-08 | 10.523 | 4.2807e-09 | 8.247716 | 0 | 1 | 0
X80 | 0.3782 | PF-AF | 565 | 600 | 21 | 0.1 | 1 | 10.751 | 3.9878e-08 | 10.692 | 4.4686e-09 | 8.924048 | 0 | 1 | 0
X80 | 0.3782 | PF-AF | 565 | 600 | 21 | 0.1 | 1 | 10.885 | 4.445e-08 | 10.858 | 4.6662e-09 | 9.525953 | 0 | 1 | 0
X80 | 0.3782 | PF-AF | 565 | 600 | 21 | 0.1 | 1 | 11.025 | 5.0038e-08 | 11.022 | 4.8867e-09 | 10.23963 | 0 | 1 | 0
X80 | 0.3782 | PF-AF | 565 | 600 | 21 | 0.1 | 1 | 11.175 | 5.5372e-08 | 11.198 | 5.1295e-09 | 10.79481 | 0 | 1 | 0
X80 | 0.3782 | PF-AF | 565 | 600 | 21 | 0.1 | 1 | 11.315 | 6.1468e-08 | 11.382 | 5.3891e-09 | 11.40599 | 0 | 1 | 0
X80 | 0.3782 | PF-AF | 565 | 600 | 21 | 0.1 | 1 | 11.461 | 6.8072e-08 | 11.382 | 5.3891e-09 | 12.63142 | 0 | 1 | 0
X80 | 0.3782 | PF-AF | 565 | 600 | 21 | 0.1 | 1 | 11.628 | 7.8486e-08 | 11.564 | 5.6932e-09 | 13.78592 | 0 | 1 | 0
X80 | 0.3782 | PF-AF | 565 | 600 | 21 | 0.1 | 1 | 11.782 | 8.89e-08 | 11.747 | 6.0015e-09 | 14.81296 | 0 | 1 | 0
X80 | 0.3782 | PF-AF | 565 | 600 | 21 | 0.1 | 1 | 11.953 | 9.5504e-08 | 11.937 | 6.3205e-09 | 15.1102 | 0 | 1 | 0
X80 | 0.3782 | PF-AF | 565 | 600 | 21 | 0.1 | 1 | 12.071 | 1.0312e-07 | 12.123 | 6.6518e-09 | 15.50257 | 0 | 1 | 0
X80 | 0.3782 | PF-AF | 565 | 600 | 21 | 0.1 | 1 | 12.243 | 1.1125e-07 | 12.325 | 7.0246e-09 | 15.8372 | 0 | 1 | 0
X80 | 0.3782 | PF-AF | 565 | 600 | 21 | 0.1 | 1 | 12.459 | 1.2167e-07 | 12.53 | 7.4295e-09 | 16.37661 | 0 | 1 | 0
X80 | 0.3782 | PF-AF | 565 | 600 | 21 | 0.1 | 1 | 12.596 | 1.2903e-07 | 12.748 | 7.9017e-09 | 16.3294 | 0 | 1 | 0
X80 | 0.3782 | PF-AF | 565 | 600 | 21 | 0.1 | 1 | 12.769 | 1.3462e-07 | 12.748 | 7.9017e-09 | 17.03684 | 0 | 1 | 0
X80 | 0.3782 | PF-AF | 565 | 600 | 21 | 0.1 | 1 | 12.957 | 1.4199e-07 | 12.977 | 8.4473e-09 | 16.80892 | 0 | 1 | 0
X80 | 0.3782 | PF-AF | 565 | 600 | 21 | 0.1 | 1 | 13.123 | 1.4529e-07 | 13.209 | 9.0068e-09 | 16.13115 | 0 | 1 | 0
X80 | 0.3782 | PF-AF | 565 | 600 | 21 | 0.1 | 1 | 13.34 | 1.5088e-07 | 13.444 | 9.638e-09 | 15.6547 | 0 | 1 | 0
X80 | 0.3782 | PF-AF | 565 | 600 | 21 | 0.1 | 1 | 13.515 | 1.5291e-07 | 13.444 | 9.638e-09 | 15.86532 | 0 | 1 | 0
X80 | 0.3782 | PF-AF | 565 | 600 | 21 | 0.1 | 1 | 13.704 | 1.5723e-07 | 13.693 | 1.0253e-08 | 15.33502 | 0 | 1 | 0
X80 | 0.3782 | PF-AF | 565 | 600 | 21 | 0.1 | 1 | 13.931 | 1.6485e-07 | 13.944 | 1.093e-08 | 15.08234 | 0 | 1 | 0
X80 | 0.3782 | PF-AF | 565 | 600 | 21 | 0.1 | 1 | 14.153 | 1.7374e-07 | 14.197 | 1.1591e-08 | 14.98922 | 0 | 1 | 0
X80 | 0.3782 | PF-AF | 565 | 600 | 21 | 0.1 | 1 | 14.36 | 1.9075e-07 | 14.468 | 1.2265e-08 | 15.55238 | 0 | 1 | 0
X80 | 0.3782 | PF-AF | 565 | 600 | 21 | 0.1 | 1 | 14.56 | 2.126e-07 | 14.468 | 1.2265e-08 | 17.33388 | 0 | 1 | 0
X80 | 0.3782 | PF-AF | 565 | 600 | 21 | 0.1 | 1 | 14.797 | 2.3698e-07 | 14.74 | 1.2951e-08 | 18.2982 | 0 | 1 | 0
X80 | 0.3782 | PF-AF | 565 | 600 | 21 | 0.1 | 1 | 15.01 | 2.5654e-07 | 15.01 | 1.365821e-08 | 18.78284 | 0 | 1 | 0
X80 | 0.3782 | PF-AF | 565 | 600 | 21 | 0.1 | 1 | 15.229 | 2.7178e-07 | 15.229 | 1.420773e-08 | 19.12902 | 0 | 1 | 0
X80 | 0.3782 | PF-AF | 565 | 600 | 21 | 0.1 | 1 | 15.485 | 2.9718e-07 | 15.485 | 1.485786e-08 | 20.00154 | 0 | 1 | 0
X80 | 0.3782 | PF-AF | 565 | 600 | 21 | 0.1 | 1 | 15.739 | 3.1496e-07 | 15.739 | 1.550971e-08 | 20.30728 | 0 | 1 | 0
X80 | 0.3782 | PF-AF | 565 | 600 | 21 | 0.1 | 1 | 16.01 | 3.4798e-07 | 16.01 | 1.620186e-08 | 21.47778 | 0 | 1 | 0
X80 | 0.3782 | PF-AF | 565 | 600 | 21 | 0.1 | 1 | 16.254 | 3.6322e-07 | 16.254 | 1.682544e-08 | 21.58754 | 0 | 1 | 0
X80 | 0.3782 | PF-AF | 565 | 600 | 21 | 0.1 | 1 | 16.543 | 4.0894e-07 | 16.543 | 1.755964e-08 | 23.28863 | 0 | 1 | 0
X80 | 0.3782 | PF-AF | 565 | 600 | 21 | 0.1 | 1 | 16.77 | 4.445e-07 | 16.77 | 1.814098e-08 | 24.50253 | 0 | 1 | 0
X80 | 0.3782 | PF-AF | 565 | 600 | 21 | 0.1 | 1 | 17.141 | 4.9276e-07 | 17.141 | 1.90886e-08 | 25.81436 | 0 | 1 | 0
X80 | 0.3782 | PF-AF | 565 | 600 | 21 | 0.1 | 1 | 17.366 | 5.2578e-07 | 17.366 | 1.966209e-08 | 26.74081 | 0 | 1 | 0
X80 | 0.3782 | PF-AF | 565 | 600 | 21 | 0.1 | 1 | 17.671 | 5.6642e-07 | 17.671 | 2.044037e-08 | 27.71085 | 0 | 1 | 0
X80 | 0.3782 | PF-AF | 565 | 600 | 21 | 0.1 | 1 | 18.003 | 6.0452e-07 | 18.003 | 2.128775e-08 | 28.39755 | 0 | 1 | 0
X80 | 0.3782 | PF-AF | 565 | 600 | 21 | 0.1 | 1 | 18.314 | 6.223e-07 | 18.314 | 2.208218e-08 | 28.1811 | 0 | 1 | 0
X80 | 0.3782 | PF-AF | 565 | 600 | 21 | 0.1 | 1 | 18.649 | 6.5024e-07 | 18.649 | 2.293682e-08 | 28.34918 | 0 | 1 | 0
X80 | 0.3782 | PF-AF | 565 | 600 | 21 | 0.1 | 1 | 18.987 | 7.112e-07 | 18.987 | 2.37994e-08 | 29.8831 | 0 | 1 | 0
X80 | 0.3782 | PF-AF | 565 | 600 | 21 | 0.1 | 1 | 19.334 | 7.6962e-07 | 19.334 | 2.468525e-08 | 31.17732 | 0 | 1 | 0
X80 | 0.3782 | PF-AF | 565 | 600 | 21 | 0.1 | 1 | 19.733 | 8.5344e-07 | 19.733 | 2.570371e-08 | 33.20298 | 0 | 1 | 0
X80 | 0.3782 | PF-AF | 565 | 600 | 21 | 0.1 | 1 | 20.051 | 9.017e-07 | 20.051 | 2.651535e-08 | 34.00672 | 0 | 1 | 0
X80 | 0.3782 | PF-AF | 565 | 600 | 21 | 0.1 | 1 | 20.486 | 9.6774e-07 | 20.486 | 2.762552e-08 | 35.03065 | 0 | 1 | 0
X80 | 0.3782 | PF-AF | 565 | 600 | 21 | 0.1 | 1 | 20.866 | 1.0389e-06 | 20.866 | 2.859553e-08 | 36.33086 | 0 | 1 | 0
X80 | 0.3782 | PF-AF | 565 | 600 | 21 | 0.1 | 1 | 21.281 | 1.0922e-06 | 21.281 | 2.965479e-08 | 36.83047 | 0 | 1 | 0
X80 | 0.3782 | PF-AF | 565 | 600 | 21 | 0.1 | 1 | 21.762 | 1.1811e-06 | 21.762 | 1.366043e-08 | 86.46143 | 0 | 0 | 1
X80 | 0.3782 | PF-AF | 565 | 600 | 21 | 0.5 | 1 | 7.7853 | 9.9822e-09 | 7.7853 | 3.515947e-09 | 2.839122 | 1 | 0 | 0
X80 | 0.3782 | PF-AF | 565 | 600 | 21 | 0.5 | 1 | 7.8589 | 1.0719e-08 | 7.8589 | 3.598161e-09 | 2.979022 | 1 | 0 | 0
X80 | 0.3782 | PF-AF | 565 | 600 | 21 | 0.5 | 1 | 7.9581 | 1.1328e-08 | 7.9581 | 3.720815e-09 | 3.044494 | 1 | 0 | 0
X80 | 0.3782 | PF-AF | 565 | 600 | 21 | 0.5 | 1 | 8.0523 | 1.2192e-08 | 8.0523 | 3.852641e-09 | 3.164583 | 1 | 0 | 0
X80 | 0.3782 | PF-AF | 565 | 600 | 21 | 0.5 | 1 | 8.1538 | 1.2675e-08 | 8.1538 | 3.99576e-09 | 3.172113 | 1 | 0 | 0
X80 | 0.3782 | PF-AF | 565 | 600 | 21 | 0.5 | 1 | 8.2739 | 1.397e-08 | 8.2739 | 4.091902e-09 | 3.41406 | 1 | 0 | 0
X80 | 0.3782 | PF-AF | 565 | 600 | 21 | 0.5 | 1 | 8.3613 | 1.5418e-08 | 8.3613 | 4.265883e-09 | 3.614258 | 1 | 0 | 0
X80 | 0.3782 | PF-AF | 565 | 600 | 21 | 0.5 | 1 | 8.4735 | 1.8136e-08 | 8.4735 | 4.415545e-09 | 4.107307 | 1 | 0 | 0
X80 | 0.3782 | PF-AF | 565 | 600 | 21 | 0.5 | 1 | 8.5695 | 2.0853e-08 | 8.5695 | 4.492066e-09 | 4.642185 | 1 | 0 | 0
X80 | 0.3782 | PF-AF | 565 | 600 | 21 | 0.5 | 1 | 8.6728 | 2.4054e-08 | 8.6728 | 4.571269e-09 | 5.261996 | 0 | 1 | 0
X80 | 0.3782 | PF-AF | 565 | 600 | 21 | 0.5 | 1 | 8.7734 | 2.6416e-08 | 8.7888 | 4.9784e-09 | 5.306122 | 0 | 1 | 0
X80 | 0.3782 | PF-AF | 565 | 600 | 21 | 0.5 | 1 | 8.8768 | 2.921e-08 | 8.9003 | 4.826e-09 | 6.052632 | 0 | 1 | 0
X80 | 0.3782 | PF-AF | 565 | 600 | 21 | 0.5 | 1 | 8.9862 | 3.1242e-08 | 9.0198 | 5.0038e-09 | 6.243655 | 0 | 1 | 0
X80 | 0.3782 | PF-AF | 565 | 600 | 21 | 0.5 | 1 | 9.0987 | 3.302e-08 | 9.1305 | 5.334e-09 | 6.190476 | 0 | 1 | 0
X80 | 0.3782 | PF-AF | 565 | 600 | 21 | 0.5 | 1 | 9.1873 | 3.4544e-08 | 9.2311 | 5.715e-09 | 6.044444 | 0 | 1 | 0
X80 | 0.3782 | PF-AF | 565 | 600 | 21 | 0.5 | 1 | 9.3201 | 3.556e-08 | 9.2311 | 5.715e-09 | 6.222222 | 0 | 1 | 0
X80 | 0.3782 | PF-AF | 565 | 600 | 21 | 0.5 | 1 | 9.423 | 3.9624e-08 | 9.359 | 6.096e-09 | 6.5 | 0 | 1 | 0
X80 | 0.3782 | PF-AF | 565 | 600 | 21 | 0.5 | 1 | 9.5429 | 4.318e-08 | 9.4706 | 6.5532e-09 | 6.589147 | 0 | 1 | 0
X80 | 0.3782 | PF-AF | 565 | 600 | 21 | 0.5 | 1 | 9.6886 | 4.9022e-08 | 9.5786 | 7.2644e-09 | 6.748252 | 0 | 1 | 0
X80 | 0.3782 | PF-AF | 565 | 600 | 21 | 0.5 | 1 | 9.7347 | 5.334e-08 | 9.7204 | 7.9756e-09 | 6.687898 | 0 | 1 | 0
X80 | 0.3782 | PF-AF | 565 | 600 | 21 | 0.5 | 1 | 9.911 | 6.6802e-08 | 9.9321 | 8.8138e-09 | 7.579251 | 0 | 1 | 0
X80 | 0.3782 | PF-AF | 565 | 600 | 21 | 0.5 | 1 | 10.034 | 7.8994e-08 | 10.072 | 9.1948e-09 | 8.59116 | 0 | 1 | 0
X80 | 0.3782 | PF-AF | 565 | 600 | 21 | 0.5 | 1 | 10.133 | 9.271e-08 | 10.072 | 9.1948e-09 | 10.08287 | 0 | 1 | 0
X80 | 0.3782 | PF-AF | 565 | 600 | 21 | 0.5 | 1 | 10.265 | 1.0744e-07 | 10.319 | 9.1694e-09 | 11.71723 | 0 | 1 | 0
X80 | 0.3782 | PF-AF | 565 | 600 | 21 | 0.5 | 1 | 10.401 | 1.2446e-07 | 10.437 | 9.2456e-09 | 13.46154 | 0 | 1 | 0
X80 | 0.3782 | PF-AF | 565 | 600 | 21 | 0.5 | 1 | 10.516 | 1.3183e-07 | 10.546 | 9.144e-09 | 14.4171 | 0 | 1 | 0
X80 | 0.3782 | PF-AF | 565 | 600 | 21 | 0.5 | 1 | 10.643 | 1.4529e-07 | 10.698 | 9.017e-09 | 16.1129 | 0 | 1 | 0
X80 | 0.3782 | PF-AF | 565 | 600 | 21 | 0.5 | 1 | 10.761 | 1.5773e-07 | 10.818 | 8.9408e-09 | 17.6416 | 0 | 1 | 0
X80 | 0.3782 | PF-AF | 565 | 600 | 21 | 0.5 | 1 | 10.93 | 1.717e-07 | 10.957 | 8.9662e-09 | 19.1497 | 0 | 1 | 0
X80 | 0.3782 | PF-AF | 565 | 600 | 21 | 0.5 | 1 | 11.052 | 1.7805e-07 | 11.111 | 9.1186e-09 | 19.52602 | 0 | 1 | 0
X80 | 0.3782 | PF-AF | 565 | 600 | 21 | 0.5 | 1 | 11.181 | 1.8313e-07 | 11.111 | 9.1186e-09 | 20.08313 | 0 | 1 | 0
X80 | 0.3782 | PF-AF | 565 | 600 | 21 | 0.5 | 1 | 11.323 | 1.971e-07 | 11.271 | 9.5504e-09 | 20.63788 | 0 | 1 | 0
X80 | 0.3782 | PF-AF | 565 | 600 | 21 | 0.5 | 1 | 11.487 | 2.1819e-07 | 11.424 | 1.0439e-08 | 20.90143 | 0 | 1 | 0
X80 | 0.3782 | PF-AF | 565 | 600 | 21 | 0.5 | 1 | 11.649 | 2.4816e-07 | 11.591 | 1.1455e-08 | 21.6639 | 0 | 1 | 0
X80 | 0.3782 | PF-AF | 565 | 600 | 21 | 0.5 | 1 | 11.78 | 2.7432e-07 | 11.734 | 1.2446e-08 | 22.04082 | 0 | 1 | 0
X80 | 0.3782 | PF-AF | 565 | 600 | 21 | 0.5 | 1 | 11.905 | 2.9972e-07 | 11.885 | 1.3081e-08 | 22.91262 | 0 | 1 | 0
X80 | 0.3782 | PF-AF | 565 | 600 | 21 | 0.5 | 1 | 12.094 | 3.2512e-07 | 12.034 | 1.3614e-08 | 23.8813 | 0 | 1 | 0
X80 | 0.3782 | PF-AF | 565 | 600 | 21 | 0.5 | 1 | 12.261 | 3.3782e-07 | 12.318 | 1.3868e-08 | 24.35968 | 0 | 1 | 0
X80 | 0.3782 | PF-AF | 565 | 600 | 21 | 0.5 | 1 | 12.404 | 3.5052e-07 | 12.473 | 1.4097e-08 | 24.86486 | 0 | 1 | 0
X80 | 0.3782 | PF-AF | 565 | 600 | 21 | 0.5 | 1 | 12.604 | 3.6322e-07 | 12.63 | 1.43e-08 | 25.4 | 0 | 1 | 0
X80 | 0.3782 | PF-AF | 565 | 600 | 21 | 0.5 | 1 | 12.783 | 3.7084e-07 | 12.787 | 1.4884e-08 | 24.91535 | 0 | 1 | 0
X80 | 0.3782 | PF-AF | 565 | 600 | 21 | 0.5 | 1 | 12.964 | 3.8354e-07 | 12.971 | 1.557e-08 | 24.63327 | 0 | 1 | 0
X80 | 0.3782 | PF-AF | 565 | 600 | 21 | 0.5 | 1 | 13.159 | 4.1402e-07 | 13.171 | 1.6586e-08 | 24.96202 | 0 | 1 | 0
X80 | 0.3782 | PF-AF | 565 | 600 | 21 | 0.5 | 1 | 13.34 | 4.3942e-07 | 13.339 | 1.7653e-08 | 24.89209 | 0 | 1 | 0
X80 | 0.3782 | PF-AF | 565 | 600 | 21 | 0.5 | 1 | 13.53 | 4.7752e-07 | 13.521 | 1.8491e-08 | 25.82446 | 0 | 1 | 0
X80 | 0.3782 | PF-AF | 565 | 600 | 21 | 0.5 | 1 | 13.693 | 5.1308e-07 | 13.701 | 1.9177e-08 | 26.75497 | 0 | 1 | 0
X80 | 0.3782 | PF-AF | 565 | 600 | 21 | 0.5 | 1 | 13.912 | 5.5372e-07 | 13.893 | 1.9837e-08 | 27.91349 | 0 | 1 | 0
X80 | 0.3782 | PF-AF | 565 | 600 | 21 | 0.5 | 1 | 14.102 | 5.8166e-07 | 14.09 | 2.0295e-08 | 28.66026 | 0 | 1 | 0
X80 | 0.3782 | PF-AF | 565 | 600 | 21 | 0.5 | 1 | 14.309 | 6.1722e-07 | 14.289 | 2.1082e-08 | 29.27711 | 0 | 1 | 0
X80 | 0.3782 | PF-AF | 565 | 600 | 21 | 0.5 | 1 | 14.526 | 6.5278e-07 | 14.476 | 2.2149e-08 | 29.47221 | 0 | 1 | 0
X80 | 0.3782 | PF-AF | 565 | 600 | 21 | 0.5 | 1 | 14.76 | 6.8072e-07 | 14.705 | 2.3749e-08 | 28.6631 | 0 | 1 | 0
X80 | 0.3782 | PF-AF | 565 | 600 | 21 | 0.5 | 1 | 14.976 | 7.0104e-07 | 14.92 | 2.5248e-08 | 27.76616 | 0 | 1 | 0
X80 | 0.3782 | PF-AF | 565 | 600 | 21 | 0.5 | 1 | 15.226 | 7.3406e-07 | 15.123 | 2.667e-08 | 27.52381 | 0 | 1 | 0
X80 | 0.3782 | PF-AF | 565 | 600 | 21 | 0.5 | 1 | 15.481 | 7.62e-07 | 15.559 | 2.9464e-08 | 25.86207 | 0 | 1 | 0
X80 | 0.3782 | PF-AF | 565 | 600 | 21 | 0.5 | 1 | 15.729 | 7.8994e-07 | 15.784 | 3.1242e-08 | 25.28455 | 0 | 1 | 0
X80 | 0.3782 | PF-AF | 565 | 600 | 21 | 0.5 | 1 | 15.951 | 8.3058e-07 | 16.004 | 3.3528e-08 | 24.77273 | 0 | 1 | 0
X80 | 0.3782 | PF-AF | 565 | 600 | 21 | 0.5 | 1 | 16.22 | 8.6868e-07 | 16.261 | 3.5814e-08 | 24.25532 | 0 | 1 | 0
X80 | 0.3782 | PF-AF | 565 | 600 | 21 | 0.5 | 1 | 16.476 | 9.4996e-07 | 16.497 | 3.81e-08 | 24.93333 | 0 | 1 | 0
X80 | 0.3782 | PF-AF | 565 | 600 | 21 | 0.5 | 1 | 16.735 | 9.9568e-07 | 16.759 | 4.0894e-08 | 24.34783 | 0 | 1 | 0
X80 | 0.3782 | PF-AF | 565 | 600 | 21 | 0.5 | 1 | 17.044 | 1.049e-06 | 17.031 | 4.4196e-08 | 23.73518 | 0 | 1 | 0
4130X C | 0.6153333 | TM | 607 | 950 | 45 | 0.1 | 1 | 9.7506 | 1.4529e-08 | 9.7589 | 3.3698e-09 | 4.311532 | 1 | 0 | 0
4130X C | 0.6153333 | TM | 607 | 950 | 45 | 0.1 | 1 | 9.8399 | 2.1057e-08 | 9.891 | 3.5555e-09 | 5.922374 | 0 | 1 | 0
4130X C | 0.6153333 | TM | 607 | 950 | 45 | 0.1 | 1 | 9.9916 | 2.6162e-08 | 10.036 | 3.7295e-09 | 7.014881 | 0 | 1 | 0
4130X C | 0.6153333 | TM | 607 | 950 | 45 | 0.1 | 1 | 10.107 | 2.8448e-08 | 10.187 | 3.9167e-09 | 7.263257 | 0 | 1 | 0
4130X C | 0.6153333 | TM | 607 | 950 | 45 | 0.1 | 1 | 10.234 | 3.0988e-08 | 10.187 | 3.9167e-09 | 7.911762 | 0 | 1 | 0
4130X C | 0.6153333 | TM | 607 | 950 | 45 | 0.1 | 1 | 10.359 | 3.4036e-08 | 10.328 | 4.0714e-09 | 8.359778 | 0 | 1 | 0
4130X C | 0.6153333 | TM | 607 | 950 | 45 | 0.1 | 1 | 10.499 | 3.81e-08 | 10.453 | 4.2278e-09 | 9.011779 | 0 | 1 | 0
4130X C | 0.6153333 | TM | 607 | 950 | 45 | 0.1 | 1 | 10.602 | 4.318e-08 | 10.59 | 4.4011e-09 | 9.811184 | 0 | 1 | 0
4130X C | 0.6153333 | TM | 607 | 950 | 45 | 0.1 | 1 | 10.732 | 4.9022e-08 | 10.731 | 4.587e-09 | 10.68716 | 0 | 1 | 0
4130X C | 0.6153333 | TM | 607 | 950 | 45 | 0.1 | 1 | 10.869 | 5.4102e-08 | 10.876 | 4.7671e-09 | 11.34904 | 0 | 1 | 0
4130X C | 0.6153333 | TM | 607 | 950 | 45 | 0.1 | 1 | 10.981 | 5.7912e-08 | 11.027 | 4.9698e-09 | 11.65278 | 0 | 1 | 0
4130X C | 0.6153333 | TM | 607 | 950 | 45 | 0.1 | 1 | 11.104 | 6.5024e-08 | 11.174 | 5.2134e-09 | 12.47247 | 0 | 1 | 0
4130X C | 0.6153333 | TM | 607 | 950 | 45 | 0.1 | 1 | 11.246 | 7.1882e-08 | 11.174 | 5.2134e-09 | 13.78793 | 0 | 1 | 0
4130X C | 0.6153333 | TM | 607 | 950 | 45 | 0.1 | 1 | 11.381 | 7.9248e-08 | 11.33 | 5.4752e-09 | 14.47399 | 0 | 1 | 0
4130X C | 0.6153333 | TM | 607 | 950 | 45 | 0.1 | 1 | 11.482 | 8.636e-08 | 11.5 | 5.6998e-09 | 15.15141 | 0 | 1 | 0
4130X C | 0.6153333 | TM | 607 | 950 | 45 | 0.1 | 1 | 11.643 | 9.652e-08 | 11.672 | 5.9431e-09 | 16.24068 | 0 | 1 | 0
4130X C | 0.6153333 | TM | 607 | 950 | 45 | 0.1 | 1 | 11.788 | 1.0693e-07 | 11.844 | 6.1923e-09 | 17.26822 | 0 | 1 | 0
4130X C | 0.6153333 | TM | 607 | 950 | 45 | 0.1 | 1 | 11.927 | 1.1811e-07 | 11.844 | 6.1923e-09 | 19.07369 | 0 | 1 | 0
4130X C | 0.6153333 | TM | 607 | 950 | 45 | 0.1 | 1 | 12.112 | 1.3513e-07 | 12.011 | 6.7874e-09 | 19.90895 | 0 | 1 | 0
4130X C | 0.6153333 | TM | 607 | 950 | 45 | 0.1 | 1 | 12.274 | 1.4884e-07 | 12.345 | 7.1473e-09 | 20.82465 | 0 | 1 | 0
4130X C | 0.6153333 | TM | 607 | 950 | 45 | 0.1 | 1 | 12.412 | 1.6358e-07 | 12.345 | 7.1473e-09 | 22.88696 | 0 | 1 | 0
4130X C | 0.6153333 | TM | 607 | 950 | 45 | 0.1 | 1 | 12.583 | 1.7755e-07 | 12.527 | 7.509e-09 | 23.64496 | 0 | 1 | 0
4130X C | 0.6153333 | TM | 607 | 950 | 45 | 0.1 | 1 | 12.764 | 1.9253e-07 | 12.705 | 7.8964e-09 | 24.382 | 0 | 1 | 0
4130X C | 0.6153333 | TM | 607 | 950 | 45 | 0.1 | 1 | 12.94 | 2.0574e-07 | 12.899 | 8.2977e-09 | 24.79482 | 0 | 1 | 0
4130X C | 0.6153333 | TM | 607 | 950 | 45 | 0.1 | 1 | 13.111 | 2.2301e-07 | 13.095 | 8.7076e-09 | 25.61096 | 0 | 1 | 0
4130X C | 0.6153333 | TM | 607 | 950 | 45 | 0.1 | 1 | 13.283 | 2.4206e-07 | 13.32 | 9.1603e-09 | 26.4249 | 0 | 1 | 0
4130X C | 0.6153333 | TM | 607 | 950 | 45 | 0.1 | 1 | 13.446 | 2.5908e-07 | 13.32 | 9.1603e-09 | 28.28292 | 0 | 1 | 0
4130X C | 0.6153333 | TM | 607 | 950 | 45 | 0.1 | 1 | 13.614 | 2.8194e-07 | 13.541 | 9.6558e-09 | 29.19903 | 0 | 1 | 0
4130X C | 0.6153333 | TM | 607 | 950 | 45 | 0.1 | 1 | 13.79 | 3.048e-07 | 13.779 | 1.0242e-08 | 29.75981 | 0 | 1 | 0
4130X C | 0.6153333 | TM | 607 | 950 | 45 | 0.1 | 1 | 13.981 | 3.2004e-07 | 14.001 | 1.0886e-08 | 29.39923 | 0 | 1 | 0
4130X C | 0.6153333 | TM | 607 | 950 | 45 | 0.1 | 1 | 14.163 | 3.4798e-07 | 14.248 | 1.1616e-08 | 29.95696 | 0 | 1 | 0
4130X C | 0.6153333 | TM | 607 | 950 | 45 | 0.1 | 1 | 14.34 | 3.6576e-07 | 14.248 | 1.1616e-08 | 31.4876 | 0 | 1 | 0
4130X C | 0.6153333 | TM | 607 | 950 | 45 | 0.1 | 1 | 14.566 | 3.8608e-07 | 14.489 | 1.2329e-08 | 31.31479 | 0 | 1 | 0
4130X C | 0.6153333 | TM | 607 | 950 | 45 | 0.1 | 1 | 14.732 | 3.9624e-07 | 14.745 | 1.3104e-08 | 30.2381 | 0 | 1 | 0
4130X C | 0.6153333 | TM | 607 | 950 | 45 | 0.1 | 1 | 14.951 | 4.191e-07 | 14.951 | 1.370366e-08 | 30.58307 | 0 | 1 | 0
4130X C | 0.6153333 | TM | 607 | 950 | 45 | 0.1 | 1 | 15.183 | 4.445e-07 | 15.183 | 1.439705e-08 | 30.87439 | 0 | 1 | 0
4130X C | 0.6153333 | TM | 607 | 950 | 45 | 0.1 | 1 | 15.4 | 4.826e-07 | 15.4 | 1.504349e-08 | 32.08032 | 0 | 1 | 0
4130X C | 0.6153333 | TM | 607 | 950 | 45 | 0.1 | 1 | 15.576 | 5.08e-07 | 15.576 | 1.556707e-08 | 32.63298 | 0 | 1 | 0
4130X C | 0.6153333 | TM | 607 | 950 | 45 | 0.1 | 1 | 15.821 | 5.5118e-07 | 15.821 | 1.629585e-08 | 33.82334 | 0 | 1 | 0
4130X C | 0.6153333 | TM | 607 | 950 | 45 | 0.1 | 1 | 16.044 | 5.8166e-07 | 16.044 | 1.695669e-08 | 34.30269 | 0 | 1 | 0
4130X C | 0.6153333 | TM | 607 | 950 | 45 | 0.1 | 1 | 16.315 | 6.1722e-07 | 16.315 | 1.776528e-08 | 34.74304 | 0 | 1 | 0
4130X C | 0.6153333 | TM | 607 | 950 | 45 | 0.1 | 1 | 16.548 | 6.5024e-07 | 16.548 | 1.845755e-08 | 35.22894 | 0 | 1 | 0
4130X C | 0.6153333 | TM | 607 | 950 | 45 | 0.1 | 1 | 16.814 | 6.858e-07 | 16.814 | 1.924842e-08 | 35.62889 | 0 | 1 | 0
4130X C | 0.6153333 | TM | 607 | 950 | 45 | 0.1 | 1 | 17.085 | 7.2898e-07 | 17.085 | 2.005439e-08 | 36.35014 | 0 | 1 | 0
4130X C | 0.6153333 | TM | 607 | 950 | 45 | 0.1 | 1 | 17.345 | 7.493e-07 | 17.345 | 2.082781e-08 | 35.97595 | 0 | 1 | 0
4130X C | 0.6153333 | TM | 607 | 950 | 45 | 0.1 | 1 | 17.623 | 7.8994e-07 | 17.623 | 2.165503e-08 | 36.47837 | 0 | 1 | 0
4130X C | 0.6153333 | TM | 607 | 950 | 45 | 0.1 | 1 | 17.892 | 8.0518e-07 | 17.892 | 2.24546e-08 | 35.85813 | 0 | 1 | 0
4130X C | 0.6153333 | TM | 607 | 950 | 45 | 0.1 | 1 | 18.19 | 8.5344e-07 | 18.19 | 2.334107e-08 | 36.56388 | 0 | 1 | 0
4130X C | 0.6153333 | TM | 607 | 950 | 45 | 0.1 | 1 | 18.423 | 8.89e-07 | 18.423 | 2.403414e-08 | 36.98906 | 0 | 1 | 0
4130X C | 0.6153333 | TM | 607 | 950 | 45 | 0.1 | 1 | 18.761 | 9.6774e-07 | 18.761 | 2.503944e-08 | 38.64862 | 0 | 1 | 0
4130X C | 0.6153333 | TM | 607 | 950 | 45 | 0.1 | 1 | 19.022 | 1.0135e-06 | 19.022 | 2.581568e-08 | 39.25909 | 0 | 1 | 0
4130X C | 0.6153333 | TM | 607 | 950 | 45 | 0.1 | 1 | 19.349 | 1.0719e-06 | 19.349 | 2.67882e-08 | 40.01388 | 0 | 1 | 0
4130X C | 0.6153333 | TM | 607 | 950 | 45 | 0.1 | 1 | 19.622 | 1.11e-06 | 19.622 | 2.760027e-08 | 40.217 | 0 | 1 | 0
4130X C | 0.6153333 | TM | 607 | 950 | 45 | 0.1 | 1 | 19.982 | 1.1684e-06 | 19.982 | 2.867097e-08 | 40.75203 | 0 | 1 | 0
4130X C | 0.6153333 | TM | 607 | 950 | 45 | 0.1 | 1 | 20.291 | 1.2319e-06 | 20.291 | 2.958999e-08 | 41.63232 | 0 | 1 | 0
4130X C | 0.6153333 | TM | 607 | 950 | 45 | 0.1 | 1 | 20.701 | 1.3106e-06 | 20.701 | 3.080943e-08 | 42.53892 | 0 | 1 | 0
4130X C | 0.6153333 | TM | 607 | 950 | 45 | 0.1 | 1 | 21 | 1.3716e-06 | 21 | 3.169874e-08 | 43.26986 | 0 | 1 | 0
4130X C | 0.6153333 | TM | 607 | 950 | 45 | 0.1 | 1 | 21.449 | 1.43e-06 | 21.449 | 3.303418e-08 | 43.28849 | 0 | 1 | 0
4130X C | 0.6153333 | TM | 607 | 950 | 45 | 0.1 | 1 | 21.913 | 1.4732e-06 | 21.913 | 3.441421e-08 | 42.80789 | 0 | 1 | 0
4130X C | 0.6153333 | TM | 607 | 950 | 45 | 0.1 | 1 | 22.305 | 1.4935e-06 | 22.305 | 3.558012e-08 | 41.97568 | 0 | 1 | 0
4130X C | 0.6153333 | TM | 607 | 950 | 45 | 0.1 | 1 | 22.739 | 1.6231e-06 | 22.739 | 3.687095e-08 | 44.02111 | 0 | 1 | 0
4130X C | 0.6153333 | TM | 607 | 950 | 45 | 0.1 | 1 | 23.197 | 1.7297e-06 | 23.197 | 3.823315e-08 | 45.24084 | 0 | 1 | 0
4130X C | 0.6153333 | TM | 607 | 950 | 45 | 0.1 | 1 | 23.624 | 1.8186e-06 | 23.624 | 3.950315e-08 | 46.03684 | 0 | 1 | 0
4130X C | 0.6153333 | TM | 607 | 950 | 45 | 0.1 | 1 | 24.018 | 1.8491e-06 | 24.018 | 4.0675e-08 | 45.46036 | 0 | 1 | 0
4130X C | 0.6153333 | TM | 607 | 950 | 45 | 0.1 | 1 | 24.585 | 1.8923e-06 | 24.585 | 4.23614e-08 | 44.67038 | 0 | 1 | 0
4130X C | 0.6153333 | TM | 607 | 950 | 45 | 0.1 | 1 | 25.075 | 1.9533e-06 | 25.075 | 4.381878e-08 | 44.57678 | 0 | 1 | 0
4130X C | 0.6153333 | TM | 607 | 950 | 45 | 0.1 | 1 | 25.639 | 2.0574e-06 | 25.639 | 4.549625e-08 | 45.22131 | 0 | 1 | 0
4130X C | 0.6153333 | TM | 607 | 950 | 45 | 0.1 | 1 | 26.153 | 2.098e-06 | 26.153 | 4.702501e-08 | 44.61456 | 0 | 1 | 0
4130X C | 0.6153333 | TM | 607 | 950 | 45 | 0.1 | 1 | 26.56 | 2.2174e-06 | 26.56 | 4.823553e-08 | 45.97027 | 0 | 1 | 0
4130X C | 0.6153333 | TM | 607 | 950 | 45 | 0.1 | 1 | 27.158 | 2.3851e-06 | 27.158 | 5.001412e-08 | 47.68853 | 0 | 1 | 0
4130X C | 0.6153333 | TM | 607 | 950 | 45 | 0.1 | 1 | 27.856 | 2.4714e-06 | 27.856 | 5.209014e-08 | 47.44468 | 0 | 1 | 0
4130X C | 0.6153333 | TM | 607 | 950 | 45 | 0.1 | 1 | 28.354 | 2.5349e-06 | 28.354 | 5.357132e-08 | 47.31823 | 0 | 1 | 0
4130X C | 0.6153333 | TM | 607 | 950 | 45 | 0.1 | 1 | 29.061 | 2.6467e-06 | 29.061 | 5.567411e-08 | 47.53915 | 0 | 1 | 0
4130X C | 0.6153333 | TM | 607 | 950 | 45 | 0.1 | 1 | 29.885 | 2.7792e-06 | 29.885 | 5.812488e-08 | 47.81429 | 0 | 1 | 0
4130X C | 0.6153333 | TM | 607 | 950 | 45 | 0.1 | 1 | 30.572 | 2.8956e-06 | 30.572 | 6.016819e-08 | 48.1251 | 0 | 1 | 0
4130X C | 0.6153333 | TM | 607 | 950 | 45 | 0.1 | 1 | 31.348 | 3.3389e-06 | 31.348 | 6.24762e-08 | 53.44275 | 0 | 0 | 1
4130X C | 0.6153333 | TM | 607 | 950 | 45 | 0.1 | 1 | 32.076 | 3.5203e-06 | 32.076 | 6.464145e-08 | 54.45887 | 0 | 0 | 1
4130X C | 0.6153333 | TM | 607 | 950 | 45 | 0.1 | 1 | 32.813 | 3.855e-06 | 32.813 | 6.683346e-08 | 57.68068 | 0 | 0 | 1
4130X C | 0.6153333 | TM | 607 | 950 | 45 | 0.1 | 1 | 33.452 | 4.0967e-06 | 33.452 | 6.873401e-08 | 59.60223 | 0 | 0 | 1
4130X N | 0.6153333 | TM | 607 | 950 | 45 | 0.1 | 1 | 9.068 | 1.4613e-08 | 9.12 | 2.6731e-09 | 5.466687 | 0 | 1 | 0
4130X N | 0.6153333 | TM | 607 | 950 | 45 | 0.1 | 1 | 9.1764 | 1.5642e-08 | 9.2331 | 2.7803e-09 | 5.626012 | 0 | 1 | 0
4130X N | 0.6153333 | TM | 607 | 950 | 45 | 0.1 | 1 | 9.2807 | 1.6646e-08 | 9.2331 | 2.7803e-09 | 5.987124 | 0 | 1 | 0
4130X N | 0.6153333 | TM | 607 | 950 | 45 | 0.1 | 1 | 9.4061 | 1.8376e-08 | 9.3634 | 2.8882e-09 | 6.36244 | 0 | 1 | 0
4130X N | 0.6153333 | TM | 607 | 950 | 45 | 0.1 | 1 | 9.5033 | 1.9922e-08 | 9.5042 | 3.0287e-09 | 6.57774 | 0 | 1 | 0
4130X N | 0.6153333 | TM | 607 | 950 | 45 | 0.1 | 1 | 9.6256 | 2.1579e-08 | 9.6333 | 3.1941e-09 | 6.755894 | 0 | 1 | 0
4130X N | 0.6153333 | TM | 607 | 950 | 45 | 0.1 | 1 | 9.7219 | 2.2826e-08 | 9.7589 | 3.3698e-09 | 6.773696 | 0 | 1 | 0
4130X N | 0.6153333 | TM | 607 | 950 | 45 | 0.1 | 1 | 9.8376 | 2.4367e-08 | 9.7589 | 3.3698e-09 | 7.230993 | 0 | 1 | 0
4130X N | 0.6153333 | TM | 607 | 950 | 45 | 0.1 | 1 | 9.9645 | 2.6937e-08 | 10.036 | 3.7295e-09 | 7.222684 | 0 | 1 | 0
4130X N | 0.6153333 | TM | 607 | 950 | 45 | 0.1 | 1 | 10.084 | 2.9016e-08 | 10.036 | 3.7295e-09 | 7.780131 | 0 | 1 | 0
4130X N | 0.6153333 | TM | 607 | 950 | 45 | 0.1 | 1 | 10.201 | 3.2305e-08 | 10.187 | 3.9167e-09 | 8.248015 | 0 | 1 | 0
4130X N | 0.6153333 | TM | 607 | 950 | 45 | 0.1 | 1 | 10.308 | 3.3761e-08 | 10.328 | 4.0714e-09 | 8.292234 | 0 | 1 | 0
4130X N | 0.6153333 | TM | 607 | 950 | 45 | 0.1 | 1 | 10.455 | 3.7962e-08 | 10.453 | 4.2278e-09 | 8.979138 | 0 | 1 | 0
4130X N | 0.6153333 | TM | 607 | 950 | 45 | 0.1 | 1 | 10.551 | 4.1128e-08 | 10.59 | 4.4011e-09 | 9.344936 | 0 | 1 | 0
4130X N | 0.6153333 | TM | 607 | 950 | 45 | 0.1 | 1 | 10.715 | 4.6165e-08 | 10.731 | 4.587e-09 | 10.06431 | 0 | 1 | 0
4130X N | 0.6153333 | TM | 607 | 950 | 45 | 0.1 | 1 | 10.802 | 4.8923e-08 | 10.731 | 4.587e-09 | 10.66558 | 0 | 1 | 0
4130X N | 0.6153333 | TM | 607 | 950 | 45 | 0.1 | 1 | 10.938 | 5.2355e-08 | 10.876 | 4.7671e-09 | 10.98257 | 0 | 1 | 0
4130X N | 0.6153333 | TM | 607 | 950 | 45 | 0.1 | 1 | 11.083 | 5.6532e-08 | 11.027 | 4.9698e-09 | 11.37511 | 0 | 1 | 0
4130X N | 0.6153333 | TM | 607 | 950 | 45 | 0.1 | 1 | 11.203 | 5.9872e-08 | 11.174 | 5.2134e-09 | 11.48425 | 0 | 1 | 0
4130X N | 0.6153333 | TM | 607 | 950 | 45 | 0.1 | 1 | 11.344 | 6.6959e-08 | 11.33 | 5.4752e-09 | 12.22951 | 0 | 1 | 0
4130X N | 0.6153333 | TM | 607 | 950 | 45 | 0.1 | 1 | 11.494 | 7.654e-08 | 11.5 | 5.6998e-09 | 13.42854 | 0 | 1 | 0
4130X N | 0.6153333 | TM | 607 | 950 | 45 | 0.1 | 1 | 11.625 | 8.4643e-08 | 11.672 | 5.9431e-09 | 14.24223 | 0 | 1 | 0
4130X N | 0.6153333 | TM | 607 | 950 | 45 | 0.1 | 1 | 11.772 | 9.4638e-08 | 11.844 | 6.1923e-09 | 15.28317 | 0 | 1 | 0
4130X N | 0.6153333 | TM | 607 | 950 | 45 | 0.1 | 1 | 11.911 | 1.0319e-07 | 11.9 | 6.4653e-09 | 15.96059 | 0 | 1 | 0
4130X N | 0.6153333 | TM | 607 | 950 | 45 | 0.1 | 1 | 12.075 | 1.1304e-07 | 12.011 | 6.7874e-09 | 16.65439 | 0 | 1 | 0
4130X N | 0.6153333 | TM | 607 | 950 | 45 | 0.1 | 1 | 12.216 | 1.1882e-07 | 12.345 | 7.1473e-09 | 16.62446 | 0 | 1 | 0
4130X N | 0.6153333 | TM | 607 | 950 | 45 | 0.1 | 1 | 12.364 | 1.2716e-07 | 12.345 | 7.1473e-09 | 17.79133 | 0 | 1 | 0
4130X N | 0.6153333 | TM | 607 | 950 | 45 | 0.1 | 1 | 12.521 | 1.3774e-07 | 12.527 | 7.509e-09 | 18.34332 | 0 | 1 | 0
4130X N | 0.6153333 | TM | 607 | 950 | 45 | 0.1 | 1 | 12.7 | 1.5051e-07 | 12.705 | 7.8964e-09 | 19.06058 | 0 | 1 | 0
4130X N | 0.6153333 | TM | 607 | 950 | 45 | 0.1 | 1 | 12.843 | 1.6773e-07 | 12.899 | 8.2977e-09 | 20.21404 | 0 | 1 | 0
4130X N | 0.6153333 | TM | 607 | 950 | 45 | 0.1 | 1 | 13.002 | 1.816e-07 | 13.095 | 8.7076e-09 | 20.85534 | 0 | 1 | 0
4130X N | 0.6153333 | TM | 607 | 950 | 45 | 0.1 | 1 | 13.183 | 1.9539e-07 | 13.095 | 8.7076e-09 | 22.43902 | 0 | 1 | 0
4130X N | 0.6153333 | TM | 607 | 950 | 45 | 0.1 | 1 | 13.336 | 2.0567e-07 | 13.32 | 9.1603e-09 | 22.45232 | 0 | 1 | 0
4130X N | 0.6153333 | TM | 607 | 950 | 45 | 0.1 | 1 | 13.527 | 2.22e-07 | 13.541 | 9.6558e-09 | 22.99136 | 0 | 1 | 0
4130X N | 0.6153333 | TM | 607 | 950 | 45 | 0.1 | 1 | 13.712 | 2.3609e-07 | 13.779 | 1.0242e-08 | 23.05116 | 0 | 1 | 0
4130X N | 0.6153333 | TM | 607 | 950 | 45 | 0.1 | 1 | 13.884 | 2.521e-07 | 13.779 | 1.0242e-08 | 24.61433 | 0 | 1 | 0
4130X N | 0.6153333 | TM | 607 | 950 | 45 | 0.1 | 1 | 14.068 | 2.7009e-07 | 14.001 | 1.0886e-08 | 24.81077 | 0 | 1 | 0
4130X N | 0.6153333 | TM | 607 | 950 | 45 | 0.1 | 1 | 14.276 | 2.8777e-07 | 14.248 | 1.1616e-08 | 24.77359 | 0 | 1 | 0
4130X N | 0.6153333 | TM | 607 | 950 | 45 | 0.1 | 1 | 14.459 | 3.0204e-07 | 14.489 | 1.2329e-08 | 24.49834 | 0 | 1 | 0
4130X N | 0.6153333 | TM | 607 | 950 | 45 | 0.1 | 1 | 14.653 | 3.1507e-07 | 14.745 | 1.3104e-08 | 24.0438 | 0 | 1 | 0
4130X N | 0.6153333 | TM | 607 | 950 | 45 | 0.1 | 1 | 14.859 | 3.3241e-07 | 14.859 | 1.343057e-08 | 24.75026 | 0 | 1 | 0
4130X N | 0.6153333 | TM | 607 | 950 | 45 | 0.1 | 1 | 15.062 | 3.5022e-07 | 15.062 | 1.403256e-08 | 24.95766 | 0 | 1 | 0
4130X N | 0.6153333 | TM | 607 | 950 | 45 | 0.1 | 1 | 15.288 | 3.694e-07 | 15.288 | 1.470652e-08 | 25.11811 | 0 | 1 | 0
4130X N | 0.6153333 | TM | 607 | 950 | 45 | 0.1 | 1 | 15.504 | 3.8305e-07 | 15.504 | 1.534891e-08 | 24.95617 | 0 | 1 | 0
4130X N | 0.6153333 | TM | 607 | 950 | 45 | 0.1 | 1 | 15.708 | 3.9199e-07 | 15.708 | 1.59545e-08 | 24.56924 | 0 | 1 | 0
4130X N | 0.6153333 | TM | 607 | 950 | 45 | 0.1 | 1 | 15.938 | 4.0072e-07 | 15.938 | 1.663498e-08 | 24.089 | 0 | 1 | 0
4130X N | 0.6153333 | TM | 607 | 950 | 45 | 0.1 | 1 | 16.172 | 4.035e-07 | 16.172 | 1.733214e-08 | 23.28044 | 0 | 1 | 0
4130X N | 0.6153333 | TM | 607 | 950 | 45 | 0.1 | 1 | 16.419 | 4.0486e-07 | 16.419 | 1.80659e-08 | 22.41018 | 0 | 1 | 0
4130X N | 0.6153333 | TM | 607 | 950 | 45 | 0.1 | 1 | 16.662 | 4.1183e-07 | 16.662 | 1.878696e-08 | 21.92106 | 0 | 1 | 0
4130X N | 0.6153333 | TM | 607 | 950 | 45 | 0.1 | 1 | 16.919 | 4.2081e-07 | 16.919 | 1.955005e-08 | 21.52475 | 0 | 1 | 0
4130X N | 0.6153333 | TM | 607 | 950 | 45 | 0.1 | 1 | 17.184 | 4.3668e-07 | 17.184 | 2.033729e-08 | 21.47189 | 0 | 1 | 0
4130X N | 0.6153333 | TM | 607 | 950 | 45 | 0.1 | 1 | 17.439 | 4.5653e-07 | 17.439 | 2.109509e-08 | 21.64153 | 0 | 1 | 0
4130X N | 0.6153333 | TM | 607 | 950 | 45 | 0.1 | 1 | 17.72 | 4.8601e-07 | 17.72 | 2.19292e-08 | 22.16268 | 0 | 1 | 0
4130X N | 0.6153333 | TM | 607 | 950 | 45 | 0.1 | 1 | 17.992 | 5.1698e-07 | 17.992 | 2.273702e-08 | 22.73737 | 0 | 1 | 0
4130X N | 0.6153333 | TM | 607 | 950 | 45 | 0.1 | 1 | 18.283 | 5.482e-07 | 18.283 | 2.360144e-08 | 23.2274 | 0 | 1 | 0
4130X N | 0.6153333 | TM | 607 | 950 | 45 | 0.1 | 1 | 18.587 | 5.8206e-07 | 18.587 | 2.450436e-08 | 23.75333 | 0 | 1 | 0
4130X N | 0.6153333 | TM | 607 | 950 | 45 | 0.1 | 1 | 18.899 | 6.2135e-07 | 18.899 | 2.543093e-08 | 24.43285 | 0 | 1 | 0
4130X N | 0.6153333 | TM | 607 | 950 | 45 | 0.1 | 1 | 19.22 | 6.6763e-07 | 19.22 | 2.638422e-08 | 25.30414 | 0 | 1 | 0
4130X N | 0.6153333 | TM | 607 | 950 | 45 | 0.1 | 1 | 19.548 | 7.2044e-07 | 19.548 | 2.735848e-08 | 26.33334 | 0 | 1 | 0
4130X N | 0.6153333 | TM | 607 | 950 | 45 | 0.1 | 1 | 19.862 | 7.7979e-07 | 19.862 | 2.829106e-08 | 27.56313 | 0 | 1 | 0
4130X N | 0.6153333 | TM | 607 | 950 | 45 | 0.1 | 1 | 20.21 | 8.3814e-07 | 20.21 | 2.932458e-08 | 28.58148 | 0 | 1 | 0
4130X N | 0.6153333 | TM | 607 | 950 | 45 | 0.1 | 1 | 20.562 | 8.9755e-07 | 20.562 | 3.037001e-08 | 29.55383 | 0 | 1 | 0
4130X N | 0.6153333 | TM | 607 | 950 | 45 | 0.1 | 1 | 20.911 | 9.5778e-07 | 20.911 | 3.140655e-08 | 30.49618 | 0 | 1 | 0
4130X N | 0.6153333 | TM | 607 | 950 | 45 | 0.1 | 1 | 21.296 | 1.024e-06 | 21.296 | 3.255001e-08 | 31.45928 | 0 | 1 | 0
4130X N | 0.6153333 | TM | 607 | 950 | 45 | 0.1 | 1 | 21.669 | 1.097e-06 | 21.669 | 3.36578e-08 | 32.59274 | 0 | 1 | 0
4130X N | 0.6153333 | TM | 607 | 950 | 45 | 0.1 | 1 | 22.054 | 1.1699e-06 | 22.054 | 3.480125e-08 | 33.61661 | 0 | 1 | 0
4130X N | 0.6153333 | TM | 607 | 950 | 45 | 0.1 | 1 | 22.475 | 1.2464e-06 | 22.475 | 3.605162e-08 | 34.57265 | 0 | 1 | 0
4130X N | 0.6153333 | TM | 607 | 950 | 45 | 0.1 | 1 | 22.883 | 1.3337e-06 | 22.883 | 3.726338e-08 | 35.79117 | 0 | 1 | 0
4130X P | 0.6153333 | TM | 607 | 950 | 45 | 0.1 | 1 | 9.3463 | 3.3528e-08 | 9.3634 | 2.8882e-09 | 11.60861 | 0 | 1 | 0
4130X P | 0.6153333 | TM | 607 | 950 | 45 | 0.1 | 1 | 9.5019 | 3.1242e-08 | 9.5042 | 3.0287e-09 | 10.31532 | 0 | 1 | 0
4130X P | 0.6153333 | TM | 607 | 950 | 45 | 0.1 | 1 | 9.592 | 3.3782e-08 | 9.6333 | 3.1941e-09 | 10.57638 | 0 | 1 | 0
4130X P | 0.6153333 | TM | 607 | 950 | 45 | 0.1 | 1 | 9.6847 | 4.064e-08 | 9.7589 | 3.3698e-09 | 12.06006 | 0 | 1 | 0
4130X P | 0.6153333 | TM | 607 | 950 | 45 | 0.1 | 1 | 9.8089 | 4.5466e-08 | 9.7589 | 3.3698e-09 | 13.4922 | 0 | 1 | 0
4130X P | 0.6153333 | TM | 607 | 950 | 45 | 0.1 | 1 | 9.9465 | 4.7244e-08 | 9.891 | 3.5555e-09 | 13.28758 | 0 | 1 | 0
4130X P | 0.6153333 | TM | 607 | 950 | 45 | 0.1 | 1 | 10.002 | 4.8514e-08 | 10.036 | 3.7295e-09 | 13.00818 | 0 | 1 | 0
4130X P | 0.6153333 | TM | 607 | 950 | 45 | 0.1 | 1 | 10.156 | 4.9022e-08 | 10.187 | 3.9167e-09 | 12.51615 | 0 | 1 | 0
4130X P | 0.6153333 | TM | 607 | 950 | 45 | 0.1 | 1 | 10.278 | 5.0546e-08 | 10.328 | 4.0714e-09 | 12.41489 | 0 | 1 | 0
4130X P | 0.6153333 | TM | 607 | 950 | 45 | 0.1 | 1 | 10.377 | 4.7752e-08 | 10.453 | 4.2278e-09 | 11.29476 | 0 | 1 | 0
4130X P | 0.6153333 | TM | 607 | 950 | 45 | 0.1 | 1 | 10.535 | 5.4356e-08 | 10.453 | 4.2278e-09 | 12.8568 | 0 | 1 | 0
4130X P | 0.6153333 | TM | 607 | 950 | 45 | 0.1 | 1 | 10.58 | 5.8166e-08 | 10.59 | 4.4011e-09 | 13.21624 | 0 | 1 | 0
4130X P | 0.6153333 | TM | 607 | 950 | 45 | 0.1 | 1 | 10.833 | 6.477e-08 | 10.731 | 4.587e-09 | 14.12034 | 0 | 1 | 0
4130X P | 0.6153333 | TM | 607 | 950 | 45 | 0.1 | 1 | 10.848 | 6.5786e-08 | 10.876 | 4.7671e-09 | 13.8 | 0 | 1 | 0
4130X P | 0.6153333 | TM | 607 | 950 | 45 | 0.1 | 1 | 11.009 | 6.2484e-08 | 11.027 | 4.9698e-09 | 12.57274 | 0 | 1 | 0
4130X P | 0.6153333 | TM | 607 | 950 | 45 | 0.1 | 1 | 11.22 | 6.9088e-08 | 11.174 | 5.2134e-09 | 13.252 | 0 | 1 | 0
4130X P | 0.6153333 | TM | 607 | 950 | 45 | 0.1 | 1 | 11.334 | 7.5692e-08 | 11.33 | 5.4752e-09 | 13.82452 | 0 | 1 | 0
4130X P | 0.6153333 | TM | 607 | 950 | 45 | 0.1 | 1 | 11.6 | 1.0566e-07 | 11.672 | 5.9431e-09 | 17.7786 | 0 | 1 | 0
4130X P | 0.6153333 | TM | 607 | 950 | 45 | 0.1 | 1 | 11.642 | 1.0719e-07 | 11.672 | 5.9431e-09 | 18.03604 | 0 | 1 | 0
4130X P | 0.6153333 | TM | 607 | 950 | 45 | 0.1 | 1 | 11.758 | 1.0617e-07 | 11.844 | 6.1923e-09 | 17.14549 | 0 | 1 | 0
4130X P | 0.6153333 | TM | 607 | 950 | 45 | 0.1 | 1 | 11.935 | 1.2725e-07 | 11.9 | 6.4653e-09 | 19.68199 | 0 | 1 | 0
4130X P | 0.6153333 | TM | 607 | 950 | 45 | 0.1 | 1 | 12.09 | 1.082e-07 | 12.011 | 6.7874e-09 | 15.9413 | 0 | 1 | 0
4130X P | 0.6153333 | TM | 607 | 950 | 45 | 0.1 | 1 | 12.236 | 1.0846e-07 | 12.345 | 7.1473e-09 | 15.17496 | 0 | 1 | 0
4130X P | 0.6153333 | TM | 607 | 950 | 45 | 0.1 | 1 | 12.387 | 1.1709e-07 | 12.345 | 7.1473e-09 | 16.38241 | 0 | 1 | 0
4130X P | 0.6153333 | TM | 607 | 950 | 45 | 0.1 | 1 | 12.538 | 1.2446e-07 | 12.527 | 7.509e-09 | 16.57478 | 0 | 1 | 0
4130X P | 0.6153333 | TM | 607 | 950 | 45 | 0.1 | 1 | 12.701 | 1.3081e-07 | 12.705 | 7.8964e-09 | 16.56578 | 0 | 1 | 0
4130X P | 0.6153333 | TM | 607 | 950 | 45 | 0.1 | 1 | 12.846 | 1.3767e-07 | 12.899 | 8.2977e-09 | 16.59134 | 0 | 1 | 0
4130X P | 0.6153333 | TM | 607 | 950 | 45 | 0.1 | 1 | 13.017 | 1.4275e-07 | 13.095 | 8.7076e-09 | 16.39373 | 0 | 1 | 0
4130X P | 0.6153333 | TM | 607 | 950 | 45 | 0.1 | 1 | 13.193 | 1.4986e-07 | 13.095 | 8.7076e-09 | 17.21025 | 0 | 1 | 0
4130X P | 0.6153333 | TM | 607 | 950 | 45 | 0.1 | 1 | 13.374 | 1.5443e-07 | 13.32 | 9.1603e-09 | 16.85862 | 0 | 1 | 0
4130X P | 0.6153333 | TM | 607 | 950 | 45 | 0.1 | 1 | 13.579 | 1.6586e-07 | 13.541 | 9.6558e-09 | 17.17724 | 0 | 1 | 0
4130X P | 0.6153333 | TM | 607 | 950 | 45 | 0.1 | 1 | 13.745 | 1.7094e-07 | 13.779 | 1.0242e-08 | 16.6901 | 0 | 1 | 0
4130X P | 0.6153333 | TM | 607 | 950 | 45 | 0.1 | 1 | 13.942 | 1.7856e-07 | 14.001 | 1.0886e-08 | 16.40272 | 0 | 1 | 0
4130X P | 0.6153333 | TM | 607 | 950 | 45 | 0.1 | 1 | 14.083 | 1.8923e-07 | 14.001 | 1.0886e-08 | 17.38288 | 0 | 1 | 0
4130X P | 0.6153333 | TM | 607 | 950 | 45 | 0.1 | 1 | 14.291 | 2.032e-07 | 14.248 | 1.1616e-08 | 17.49311 | 0 | 1 | 0
4130X P | 0.6153333 | TM | 607 | 950 | 45 | 0.1 | 1 | 14.482 | 2.1184e-07 | 14.489 | 1.2329e-08 | 17.18225 | 0 | 1 | 0
4130X P | 0.6153333 | TM | 607 | 950 | 45 | 0.1 | 1 | 14.648 | 2.1514e-07 | 14.745 | 1.3104e-08 | 16.41789 | 0 | 1 | 0
4130X P | 0.6153333 | TM | 607 | 950 | 45 | 0.1 | 1 | 14.844 | 2.2123e-07 | 14.844 | 1.338795e-08 | 16.52456 | 0 | 1 | 0
4130X P | 0.6153333 | TM | 607 | 950 | 45 | 0.1 | 1 | 15.056 | 2.2174e-07 | 15.056 | 1.402082e-08 | 15.81505 | 0 | 1 | 0
4130X P | 0.6153333 | TM | 607 | 950 | 45 | 0.1 | 1 | 15.264 | 2.253e-07 | 15.264 | 1.463981e-08 | 15.38954 | 0 | 1 | 0
4130X P | 0.6153333 | TM | 607 | 950 | 45 | 0.1 | 1 | 15.498 | 2.3089e-07 | 15.498 | 1.53376e-08 | 15.05386 | 0 | 1 | 0
4130X P | 0.6153333 | TM | 607 | 950 | 45 | 0.1 | 1 | 15.7 | 2.4003e-07 | 15.7 | 1.593916e-08 | 15.05914 | 0 | 1 | 0
4130X P | 0.6153333 | TM | 607 | 950 | 45 | 0.1 | 1 | 15.882 | 2.5375e-07 | 15.882 | 1.647884e-08 | 15.39854 | 0 | 1 | 0
4130X P | 0.6153333 | TM | 607 | 950 | 45 | 0.1 | 1 | 16.143 | 2.667e-07 | 16.143 | 1.725761e-08 | 15.45405 | 0 | 1 | 0
4130X P | 0.6153333 | TM | 607 | 950 | 45 | 0.1 | 1 | 16.364 | 2.8194e-07 | 16.364 | 1.791527e-08 | 15.73742 | 0 | 1 | 0
4130X P | 0.6153333 | TM | 607 | 950 | 45 | 0.1 | 1 | 16.557 | 2.8956e-07 | 16.557 | 1.848984e-08 | 15.6605 | 0 | 1 | 0
4130X P | 0.6153333 | TM | 607 | 950 | 45 | 0.1 | 1 | 16.83 | 3.1242e-07 | 16.83 | 1.930235e-08 | 16.1856 | 0 | 1 | 0
4130X P | 0.6153333 | TM | 607 | 950 | 45 | 0.1 | 1 | 17.048 | 3.302e-07 | 17.048 | 1.995146e-08 | 16.55017 | 0 | 1 | 0
4130X P | 0.6153333 | TM | 607 | 950 | 45 | 0.1 | 1 | 17.343 | 3.6322e-07 | 17.343 | 2.083014e-08 | 17.43723 | 0 | 1 | 0
4130X P | 0.6153333 | TM | 607 | 950 | 45 | 0.1 | 1 | 17.575 | 3.8608e-07 | 17.575 | 2.152052e-08 | 17.94009 | 0 | 1 | 0
4130X P | 0.6153333 | TM | 607 | 950 | 45 | 0.1 | 1 | 17.827 | 4.1402e-07 | 17.827 | 2.227085e-08 | 18.59022 | 0 | 1 | 0
4130X P | 0.6153333 | TM | 607 | 950 | 45 | 0.1 | 1 | 18.099 | 4.4196e-07 | 18.099 | 2.30807e-08 | 19.14847 | 0 | 1 | 0
4130X P | 0.6153333 | TM | 607 | 950 | 45 | 0.1 | 1 | 18.4 | 4.6736e-07 | 18.4 | 2.397693e-08 | 19.49207 | 0 | 1 | 0
4130X P | 0.6153333 | TM | 607 | 950 | 45 | 0.1 | 1 | 18.673 | 4.9784e-07 | 18.673 | 2.47897e-08 | 20.08253 | 0 | 1 | 0
4130X P | 0.6153333 | TM | 607 | 950 | 45 | 0.1 | 1 | 18.986 | 5.3086e-07 | 18.986 | 2.572153e-08 | 20.63874 | 0 | 1 | 0
4130X P | 0.6153333 | TM | 607 | 950 | 45 | 0.1 | 1 | 19.329 | 5.6388e-07 | 19.329 | 2.674282e-08 | 21.08529 | 0 | 1 | 0
4130X P | 0.6153333 | TM | 607 | 950 | 45 | 0.1 | 1 | 19.614 | 6.0198e-07 | 19.614 | 2.759134e-08 | 21.81772 | 0 | 1 | 0
4130X P | 0.6153333 | TM | 607 | 950 | 45 | 0.1 | 1 | 19.979 | 6.4516e-07 | 19.979 | 2.867805e-08 | 22.49665 | 0 | 1 | 0
4130X P | 0.6153333 | TM | 607 | 950 | 45 | 0.1 | 1 | 20.379 | 6.9342e-07 | 20.379 | 2.986896e-08 | 23.21541 | 0 | 1 | 0
4130X P | 0.6153333 | TM | 607 | 950 | 45 | 0.1 | 1 | 20.666 | 7.4168e-07 | 20.666 | 3.072345e-08 | 24.14052 | 0 | 1 | 0
4130X P | 0.6153333 | TM | 607 | 950 | 45 | 0.1 | 1 | 21.038 | 8.0518e-07 | 21.038 | 3.183102e-08 | 25.29545 | 0 | 1 | 0
4130X P | 0.6153333 | TM | 607 | 950 | 45 | 0.1 | 1 | 21.401 | 8.763e-07 | 21.401 | 3.291177e-08 | 26.62574 | 0 | 1 | 0
4130X P | 0.6153333 | TM | 607 | 950 | 45 | 0.1 | 1 | 21.767 | 9.4742e-07 | 21.767 | 3.400146e-08 | 27.8641 | 0 | 1 | 0
4130X P | 0.6153333 | TM | 607 | 950 | 45 | 0.1 | 1 | 22.263 | 1.0312e-06 | 22.263 | 3.547821e-08 | 29.06573 | 0 | 1 | 0
4130X P | 0.6153333 | TM | 607 | 950 | 45 | 0.1 | 1 | 22.739 | 1.0617e-06 | 22.739 | 3.68954e-08 | 28.77594 | 0 | 1 | 0
4130X P | 0.6153333 | TM | 607 | 950 | 45 | 0.1 | 1 | 23.155 | 1.1252e-06 | 23.155 | 3.813396e-08 | 29.50651 | 0 | 1 | 0
4130X P | 0.6153333 | TM | 607 | 950 | 45 | 0.1 | 1 | 23.685 | 1.2192e-06 | 23.685 | 3.971193e-08 | 30.7011 | 0 | 1 | 0
4130X P | 0.6153333 | TM | 607 | 950 | 45 | 0.1 | 1 | 24.244 | 1.3183e-06 | 24.244 | 4.137625e-08 | 31.86128 | 0 | 1 | 0
4130X P | 0.6153333 | TM | 607 | 950 | 45 | 0.1 | 1 | 24.618 | 1.4072e-06 | 24.618 | 4.248976e-08 | 33.11857 | 0 | 1 | 0
4130X P | 0.6153333 | TM | 607 | 950 | 45 | 0.1 | 1 | 25.025 | 1.4986e-06 | 25.025 | 4.370152e-08 | 34.29171 | 0 | 1 | 0
4130X P | 0.6153333 | TM | 607 | 950 | 45 | 0.1 | 1 | 25.708 | 1.6612e-06 | 25.708 | 4.573502e-08 | 36.32228 | 0 | 1 | 0
4130X P | 0.6153333 | TM | 607 | 950 | 45 | 0.1 | 1 | 26.344 | 1.8059e-06 | 26.344 | 4.762858e-08 | 37.91631 | 0 | 1 | 0
4130X P | 0.6153333 | TM | 607 | 950 | 45 | 0.1 | 1 | 26.92 | 1.905e-06 | 26.92 | 4.934351e-08 | 38.6069 | 0 | 1 | 0
4130X P | 0.6153333 | TM | 607 | 950 | 45 | 0.1 | 1 | 27.45 | 1.966e-06 | 27.45 | 5.092148e-08 | 38.60846 | 0 | 1 | 0
4130X P | 0.6153333 | TM | 607 | 950 | 45 | 0.1 | 1 | 28.073 | 2.1514e-06 | 28.073 | 5.277634e-08 | 40.76448 | 0 | 1 | 0
4130X P | 0.6153333 | TM | 607 | 950 | 45 | 0.1 | 1 | 28.78 | 2.3851e-06 | 28.78 | 5.488129e-08 | 43.45925 | 0 | 1 | 0
4130X P | 0.6153333 | TM | 607 | 950 | 45 | 0.1 | 1 | 29.533 | 2.6052e-06 | 29.533 | 5.71232e-08 | 45.60669 | 0 | 1 | 0
4130X P | 0.6153333 | TM | 607 | 950 | 45 | 0.1 | 1 | 29.859 | 2.6222e-06 | 29.859 | 5.80938e-08 | 45.13734 | 0 | 1 | 0
4130X P | 0.6153333 | TM | 607 | 950 | 45 | 0.1 | 1 | 30.67 | 2.7985e-06 | 30.67 | 6.05084e-08 | 46.24978 | 0 | 1 | 0
4130X P | 0.6153333 | TM | 607 | 950 | 45 | 0.1 | 1 | 31.419 | 2.9532e-06 | 31.419 | 6.27384e-08 | 47.07165 | 0 | 1 | 0
4130X P | 0.6153333 | TM | 607 | 950 | 45 | 0.1 | 1 | 32.183 | 3.0915e-06 | 32.183 | 6.501306e-08 | 47.55199 | 0 | 1 | 0
4130X P | 0.6153333 | TM | 607 | 950 | 45 | 0.1 | 1 | 32.973 | 3.4419e-06 | 32.973 | 6.736513e-08 | 51.0932 | 0 | 0 | 1
4130X P | 0.6153333 | TM | 607 | 950 | 45 | 0.1 | 1 | 33.708 | 3.5129e-06 | 33.708 | 6.955345e-08 | 50.50648 | 0 | 0 | 1
4130X P | 0.6153333 | TM | 607 | 950 | 45 | 0.1 | 1 | 34.783 | 3.7802e-06 | 34.783 | 7.275405e-08 | 51.95862 | 0 | 0 | 1
4130X P | 0.6153333 | TM | 607 | 950 | 45 | 0.1 | 1 | 35.609 | 3.881e-06 | 35.609 | 7.52133e-08 | 51.59992 | 0 | 0 | 1
4130X P | 0.6153333 | TM | 607 | 950 | 45 | 0.1 | 1 | 36.775 | 4.1909e-06 | 36.775 | 7.868484e-08 | 53.26185 | 0 | 0 | 1
4130X P | 0.6153333 | TM | 607 | 950 | 45 | 0.1 | 1 | 37.481 | 4.5566e-06 | 37.481 | 8.078681e-08 | 56.40277 | 0 | 0 | 1
4130X | 0.6153333 | TM | 607 | 950 | 45 | 0.1 | 0.1 | 9.0593 | 7.3406e-09 | 9.003 | 2.5745e-09 | 2.851272 | 1 | 0 | 0
4130X | 0.6153333 | TM | 607 | 950 | 45 | 0.1 | 0.1 | 9.1258 | 8.0264e-09 | 9.12 | 2.6731e-09 | 3.002656 | 1 | 0 | 0
4130X | 0.6153333 | TM | 607 | 950 | 45 | 0.1 | 0.1 | 9.2045 | 8.4074e-09 | 9.2331 | 2.7803e-09 | 3.023918 | 1 | 0 | 0
4130X | 0.6153333 | TM | 607 | 950 | 45 | 0.1 | 0.1 | 9.261 | 8.9662e-09 | 9.3634 | 2.8882e-09 | 3.104425 | 1 | 0 | 0
4130X | 0.6153333 | TM | 607 | 950 | 45 | 0.1 | 0.1 | 9.3237 | 9.5504e-09 | 9.3634 | 2.8882e-09 | 3.306696 | 1 | 0 | 0
4130X | 0.6153333 | TM | 607 | 950 | 45 | 0.1 | 0.1 | 9.39 | 1.0058e-08 | 9.3634 | 2.8882e-09 | 3.482446 | 1 | 0 | 0
4130X | 0.6153333 | TM | 607 | 950 | 45 | 0.1 | 0.1 | 11.166 | 7.4676e-08 | 11.174 | 5.2134e-09 | 14.32386 | 0 | 1 | 0
4130X | 0.6153333 | TM | 607 | 950 | 45 | 0.1 | 0.1 | 11.314 | 7.9756e-08 | 11.33 | 5.4752e-09 | 14.56677 | 0 | 1 | 0
4130X | 0.6153333 | TM | 607 | 950 | 45 | 0.1 | 0.1 | 11.463 | 8.8392e-08 | 11.5 | 5.6998e-09 | 15.50791 | 0 | 1 | 0
4130X | 0.6153333 | TM | 607 | 950 | 45 | 0.1 | 0.1 | 11.599 | 9.525e-08 | 11.672 | 5.9431e-09 | 16.02699 | 0 | 1 | 0
4130X | 0.6153333 | TM | 607 | 950 | 45 | 0.1 | 0.1 | 11.767 | 1.049e-07 | 11.844 | 6.1923e-09 | 16.94039 | 0 | 1 | 0
4130X | 0.6153333 | TM | 607 | 950 | 45 | 0.1 | 0.1 | 11.914 | 1.1633e-07 | 11.9 | 6.4653e-09 | 17.99298 | 0 | 1 | 0
4130X | 0.6153333 | TM | 607 | 950 | 45 | 0.1 | 0.1 | 12.067 | 1.2776e-07 | 12.011 | 6.7874e-09 | 18.82311 | 0 | 1 | 0
4130X | 0.6153333 | TM | 607 | 950 | 45 | 0.1 | 0.1 | 12.226 | 1.4148e-07 | 12.345 | 7.1473e-09 | 19.79489 | 0 | 1 | 0
4130X | 0.6153333 | TM | 607 | 950 | 45 | 0.1 | 0.1 | 12.38 | 1.5443e-07 | 12.527 | 7.509e-09 | 20.56599 | 0 | 1 | 0
4130X | 0.6153333 | TM | 607 | 950 | 45 | 0.1 | 0.1 | 12.561 | 1.7094e-07 | 12.705 | 7.8964e-09 | 21.64784 | 0 | 1 | 0
4130X | 0.6153333 | TM | 607 | 950 | 45 | 0.1 | 0.1 | 12.721 | 1.8745e-07 | 12.705 | 7.8964e-09 | 23.73867 | 0 | 1 | 0
4130X | 0.6153333 | TM | 607 | 950 | 45 | 0.1 | 0.1 | 12.878 | 2.065e-07 | 12.899 | 8.2977e-09 | 24.88641 | 0 | 1 | 0
4130X | 0.6153333 | TM | 607 | 950 | 45 | 0.1 | 0.1 | 13.049 | 2.2962e-07 | 13.095 | 8.7076e-09 | 26.37007 | 0 | 1 | 0
4130X | 0.6153333 | TM | 607 | 950 | 45 | 0.1 | 0.1 | 13.22 | 2.5171e-07 | 13.32 | 9.1603e-09 | 27.47836 | 0 | 1 | 0
4130X | 0.6153333 | TM | 607 | 950 | 45 | 0.1 | 0.1 | 13.405 | 2.7686e-07 | 13.32 | 9.1603e-09 | 30.2239 | 0 | 1 | 0
4130X | 0.6153333 | TM | 607 | 950 | 45 | 0.1 | 0.1 | 13.57 | 2.9718e-07 | 13.541 | 9.6558e-09 | 30.77736 | 0 | 1 | 0
4130X | 0.6153333 | TM | 607 | 950 | 45 | 0.1 | 0.1 | 13.757 | 3.2258e-07 | 13.779 | 1.0242e-08 | 31.4958 | 0 | 1 | 0
4130X | 0.6153333 | TM | 607 | 950 | 45 | 0.1 | 0.1 | 13.939 | 3.3782e-07 | 14.001 | 1.0886e-08 | 31.03252 | 0 | 1 | 0
4130X | 0.6153333 | TM | 607 | 950 | 45 | 0.1 | 0.1 | 14.126 | 3.5814e-07 | 14.001 | 1.0886e-08 | 32.89914 | 0 | 1 | 0
4130X | 0.6153333 | TM | 607 | 950 | 45 | 0.1 | 0.1 | 14.311 | 3.7846e-07 | 14.248 | 1.1616e-08 | 32.58092 | 0 | 1 | 0
4130X | 0.6153333 | TM | 607 | 950 | 45 | 0.1 | 0.1 | 14.525 | 4.0386e-07 | 14.489 | 1.2329e-08 | 32.75691 | 0 | 1 | 0
4130X | 0.6153333 | TM | 607 | 950 | 45 | 0.1 | 0.1 | 14.705 | 4.2672e-07 | 14.745 | 1.3104e-08 | 32.5641 | 0 | 1 | 0
4130X | 0.6153333 | TM | 607 | 950 | 45 | 0.1 | 0.1 | 14.918 | 4.4704e-07 | 14.918 | 1.360726e-08 | 32.85306 | 0 | 1 | 0
4130X | 0.6153333 | TM | 607 | 950 | 45 | 0.1 | 0.1 | 15.111 | 4.7244e-07 | 15.111 | 1.418369e-08 | 33.30868 | 0 | 1 | 0
4130X | 0.6153333 | TM | 607 | 950 | 45 | 0.1 | 0.1 | 15.318 | 5.0038e-07 | 15.318 | 1.479946e-08 | 33.81069 | 0 | 1 | 0
4130X | 0.6153333 | TM | 607 | 950 | 45 | 0.1 | 0.1 | 15.537 | 5.3086e-07 | 15.537 | 1.545204e-08 | 34.35533 | 0 | 1 | 0
4130X | 0.6153333 | TM | 607 | 950 | 45 | 0.1 | 0.1 | 15.749 | 5.6134e-07 | 15.749 | 1.608281e-08 | 34.90311 | 0 | 1 | 0
4130X | 0.6153333 | TM | 607 | 950 | 45 | 0.1 | 0.1 | 15.951 | 5.9182e-07 | 15.951 | 1.668128e-08 | 35.47809 | 0 | 1 | 0
4130X | 0.6153333 | TM | 607 | 950 | 45 | 0.1 | 0.1 | 16.187 | 6.2484e-07 | 16.187 | 1.738539e-08 | 35.94053 | 0 | 1 | 0
4130X | 0.6153333 | TM | 607 | 950 | 45 | 0.1 | 0.1 | 16.409 | 6.5024e-07 | 16.409 | 1.804536e-08 | 36.03364 | 0 | 1 | 0
4130X | 0.6153333 | TM | 607 | 950 | 45 | 0.1 | 0.1 | 16.663 | 6.8326e-07 | 16.663 | 1.880084e-08 | 36.34199 | 0 | 1 | 0
4130X | 0.6153333 | TM | 607 | 950 | 45 | 0.1 | 0.1 | 16.904 | 7.2136e-07 | 16.904 | 1.951749e-08 | 36.95968 | 0 | 1 | 0
4130X | 0.6153333 | TM | 607 | 950 | 45 | 0.1 | 0.1 | 17.173 | 7.6454e-07 | 17.173 | 2.031777e-08 | 37.62913 | 0 | 1 | 0
4130X | 0.6153333 | TM | 607 | 950 | 45 | 0.1 | 0.1 | 17.439 | 8.1026e-07 | 17.439 | 2.110944e-08 | 38.38377 | 0 | 1 | 0
4130X | 0.6153333 | TM | 607 | 950 | 45 | 0.1 | 0.1 | 17.699 | 8.6106e-07 | 17.699 | 2.188247e-08 | 39.34931 | 0 | 1 | 0
4130X | 0.6153333 | TM | 607 | 950 | 45 | 0.1 | 0.1 | 17.955 | 9.0424e-07 | 17.955 | 2.264407e-08 | 39.93276 | 0 | 1 | 0
4130X | 0.6153333 | TM | 607 | 950 | 45 | 0.1 | 0.1 | 18.228 | 9.525e-07 | 18.228 | 2.34562e-08 | 40.6076 | 0 | 1 | 0
4130X | 0.6153333 | TM | 607 | 950 | 45 | 0.1 | 0.1 | 18.501 | 9.9314e-07 | 18.501 | 2.426835e-08 | 40.92325 | 0 | 1 | 0
4130X | 0.6153333 | TM | 607 | 950 | 45 | 0.1 | 0.1 | 18.806 | 1.0363e-06 | 18.806 | 2.51756e-08 | 41.16286 | 0 | 1 | 0
4130X | 0.6153333 | TM | 607 | 950 | 45 | 0.1 | 0.1 | 19.077 | 1.0744e-06 | 19.077 | 2.598169e-08 | 41.3522 | 0 | 1 | 0
4130X | 0.6153333 | TM | 607 | 950 | 45 | 0.1 | 0.1 | 19.384 | 1.1201e-06 | 19.384 | 2.6895e-08 | 41.64714 | 0 | 1 | 0
4130X | 0.6153333 | TM | 607 | 950 | 45 | 0.1 | 0.1 | 19.7 | 1.176e-06 | 19.7 | 2.7835e-08 | 42.24896 | 0 | 1 | 0
4130X | 0.6153333 | TM | 607 | 950 | 45 | 0.1 | 0.1 | 20.036 | 1.2294e-06 | 20.036 | 2.88345e-08 | 42.63643 | 0 | 1 | 0
4130X | 0.6153333 | TM | 607 | 950 | 45 | 0.1 | 0.1 | 20.355 | 1.2878e-06 | 20.355 | 2.978342e-08 | 43.23882 | 0 | 1 | 0
4130X | 0.6153333 | TM | 607 | 950 | 45 | 0.1 | 0.1 | 20.696 | 1.3411e-06 | 20.696 | 3.079781e-08 | 43.5453 | 0 | 1 | 0
4130X | 0.6153333 | TM | 607 | 950 | 45 | 0.1 | 0.1 | 21.06 | 1.4046e-06 | 21.06 | 3.188062e-08 | 44.05811 | 0 | 1 | 0
4130X | 0.6153333 | TM | 607 | 950 | 45 | 0.1 | 0.1 | 21.413 | 1.463e-06 | 21.413 | 3.293068e-08 | 44.42665 | 0 | 1 | 0
4130X | 0.6153333 | TM | 607 | 950 | 45 | 0.1 | 0.1 | 21.784 | 1.5316e-06 | 21.784 | 3.403431e-08 | 45.00165 | 0 | 1 | 0
4130X | 0.6153333 | TM | 607 | 950 | 45 | 0.1 | 0.1 | 22.145 | 1.6053e-06 | 22.145 | 3.510818e-08 | 45.72438 | 0 | 1 | 0
4130X | 0.6153333 | TM | 607 | 950 | 45 | 0.1 | 0.1 | 22.548 | 1.6916e-06 | 22.548 | 3.6307e-08 | 46.59157 | 0 | 1 | 0
4130X | 0.6153333 | TM | 607 | 950 | 45 | 0.1 | 0.1 | 22.956 | 1.7755e-06 | 22.956 | 3.752068e-08 | 47.32057 | 0 | 1 | 0
4130X | 0.6153333 | TM | 607 | 950 | 45 | 0.1 | 0.1 | 23.376 | 1.8644e-06 | 23.376 | 3.877006e-08 | 48.08865 | 0 | 1 | 0
4130X | 0.6153333 | TM | 607 | 950 | 45 | 0.1 | 0.1 | 23.788 | 1.9558e-06 | 23.788 | 3.999565e-08 | 48.90032 | 0 | 1 | 0
4130X | 0.6153333 | TM | 607 | 950 | 45 | 0.1 | 0.1 | 24.247 | 2.0269e-06 | 24.247 | 4.136104e-08 | 49.00505 | 0 | 1 | 0
4130X | 0.6153333 | TM | 607 | 950 | 45 | 0.1 | 0.1 | 24.681 | 2.1082e-06 | 24.681 | 4.265207e-08 | 49.42785 | 0 | 1 | 0
4130X | 0.6153333 | TM | 607 | 950 | 45 | 0.1 | 0.1 | 25.144 | 2.1895e-06 | 25.144 | 4.402937e-08 | 49.72817 | 0 | 1 | 0
4130X | 0.6153333 | TM | 607 | 950 | 45 | 0.1 | 0.1 | 25.657 | 2.3038e-06 | 25.657 | 4.55554e-08 | 50.57139 | 0 | 0 | 1
4130X | 0.6153333 | TM | 607 | 950 | 45 | 0.1 | 0.1 | 26.136 | 2.4155e-06 | 26.136 | 4.698029e-08 | 51.41518 | 0 | 0 | 1
4130X | 0.6153333 | TM | 607 | 950 | 45 | 0.1 | 0.1 | 26.651 | 2.5619e-06 | 26.651 | 4.851227e-08 | 52.80932 | 0 | 0 | 1
4130X | 0.6153333 | TM | 607 | 950 | 45 | 0.1 | 0.1 | 27.188 | 2.722e-06 | 27.188 | 5.010969e-08 | 54.32083 | 0 | 0 | 1
4130X | 0.6153333 | TM | 607 | 950 | 45 | 0.1 | 0.1 | 27.751 | 2.865e-06 | 27.751 | 5.178446e-08 | 55.32548 | 0 | 0 | 1
4130X | 0.6153333 | TM | 607 | 950 | 45 | 0.1 | 0.5 | 9.5695 | 1.2649e-07 | 9.6333 | 3.1941e-09 | 39.60114 | 0 | 1 | 0
4130X | 0.6153333 | TM | 607 | 950 | 45 | 0.1 | 0.5 | 9.6931 | 1.4173e-07 | 9.6333 | 3.1941e-09 | 44.37244 | 0 | 1 | 0
4130X | 0.6153333 | TM | 607 | 950 | 45 | 0.1 | 0.5 | 9.7939 | 1.5392e-07 | 9.7589 | 3.3698e-09 | 45.6763 | 0 | 1 | 0
4130X | 0.6153333 | TM | 607 | 950 | 45 | 0.1 | 0.5 | 9.9159 | 1.6662e-07 | 9.891 | 3.5555e-09 | 46.86261 | 0 | 1 | 0
4130X | 0.6153333 | TM | 607 | 950 | 45 | 0.1 | 0.5 | 10.038 | 1.7678e-07 | 10.036 | 3.7295e-09 | 47.40046 | 0 | 1 | 0
4130X | 0.6153333 | TM | 607 | 950 | 45 | 0.1 | 0.5 | 10.152 | 1.8669e-07 | 10.187 | 3.9167e-09 | 47.66513 | 0 | 1 | 0
4130X | 0.6153333 | TM | 607 | 950 | 45 | 0.1 | 0.5 | 10.287 | 2.0726e-07 | 10.328 | 4.0714e-09 | 50.90632 | 0 | 0 | 1
4130X | 0.6153333 | TM | 607 | 950 | 45 | 0.1 | 0.5 | 10.425 | 2.3495e-07 | 10.453 | 4.2278e-09 | 55.57264 | 0 | 0 | 1
4130X | 0.6153333 | TM | 607 | 950 | 45 | 0.1 | 0.5 | 10.545 | 2.5375e-07 | 10.453 | 4.2278e-09 | 60.0194 | 0 | 0 | 1
4130X | 0.6153333 | TM | 607 | 950 | 45 | 0.1 | 0.5 | 10.655 | 2.7432e-07 | 10.731 | 4.587e-09 | 59.80379 | 0 | 0 | 1
4130X | 0.6153333 | TM | 607 | 950 | 45 | 0.1 | 0.5 | 10.795 | 2.9972e-07 | 10.731 | 4.587e-09 | 65.34118 | 0 | 0 | 1
4130X | 0.6153333 | TM | 607 | 950 | 45 | 0.1 | 0.5 | 10.931 | 3.175e-07 | 10.876 | 4.7671e-09 | 66.60234 | 0 | 0 | 1
4130X | 0.6153333 | TM | 607 | 950 | 45 | 0.1 | 0.5 | 11.04 | 3.2512e-07 | 11.027 | 4.9698e-09 | 65.41913 | 0 | 0 | 1
4130X | 0.6153333 | TM | 607 | 950 | 45 | 0.1 | 0.5 | 11.18 | 3.429e-07 | 11.174 | 5.2134e-09 | 65.77282 | 0 | 0 | 1
4130X | 0.6153333 | TM | 607 | 950 | 45 | 0.1 | 0.5 | 11.317 | 3.5814e-07 | 11.33 | 5.4752e-09 | 65.41131 | 0 | 0 | 1
4130X | 0.6153333 | TM | 607 | 950 | 45 | 0.1 | 0.5 | 11.451 | 3.8354e-07 | 11.5 | 5.6998e-09 | 67.29008 | 0 | 0 | 1
4130X | 0.6153333 | TM | 607 | 950 | 45 | 0.1 | 0.5 | 11.583 | 3.9878e-07 | 11.672 | 5.9431e-09 | 67.09966 | 0 | 0 | 1
4130X | 0.6153333 | TM | 607 | 950 | 45 | 0.1 | 0.5 | 11.736 | 4.1402e-07 | 11.672 | 5.9431e-09 | 69.66398 | 0 | 0 | 1
4130X | 0.6153333 | TM | 607 | 950 | 45 | 0.1 | 0.5 | 11.846 | 4.2672e-07 | 11.844 | 6.1923e-09 | 68.91139 | 0 | 0 | 1
4130X | 0.6153333 | TM | 607 | 950 | 45 | 0.1 | 0.5 | 12.009 | 4.445e-07 | 12.011 | 6.7874e-09 | 65.48899 | 0 | 0 | 1
4130X | 0.6153333 | TM | 607 | 950 | 45 | 0.1 | 0.5 | 12.155 | 4.699e-07 | 12.345 | 7.1473e-09 | 65.74511 | 0 | 0 | 1
4130X | 0.6153333 | TM | 607 | 950 | 45 | 0.1 | 0.5 | 12.303 | 5.08e-07 | 12.345 | 7.1473e-09 | 71.07579 | 0 | 0 | 1
4130X | 0.6153333 | TM | 607 | 950 | 45 | 0.1 | 0.5 | 12.446 | 5.4864e-07 | 12.527 | 7.509e-09 | 73.06432 | 0 | 0 | 1
4130X | 0.6153333 | TM | 607 | 950 | 45 | 0.1 | 0.5 | 12.589 | 5.9182e-07 | 12.527 | 7.509e-09 | 78.81476 | 0 | 0 | 1
4130X | 0.6153333 | TM | 607 | 950 | 45 | 0.1 | 0.5 | 12.758 | 6.2992e-07 | 12.705 | 7.8964e-09 | 79.77306 | 0 | 0 | 1
4130X | 0.6153333 | TM | 607 | 950 | 45 | 0.1 | 0.5 | 12.917 | 6.477e-07 | 12.899 | 8.2977e-09 | 78.05778 | 0 | 0 | 1
4130X | 0.6153333 | TM | 607 | 950 | 45 | 0.1 | 0.5 | 13.054 | 6.6294e-07 | 13.095 | 8.7076e-09 | 76.13349 | 0 | 0 | 1
4130X | 0.6153333 | TM | 607 | 950 | 45 | 0.1 | 0.5 | 13.223 | 6.8072e-07 | 13.095 | 8.7076e-09 | 78.17539 | 0 | 0 | 1
4130X | 0.6153333 | TM | 607 | 950 | 45 | 0.1 | 0.5 | 13.407 | 7.1628e-07 | 13.32 | 9.1603e-09 | 78.19395 | 0 | 0 | 1
4130X | 0.6153333 | TM | 607 | 950 | 45 | 0.1 | 0.5 | 13.593 | 7.4422e-07 | 13.541 | 9.6558e-09 | 77.07492 | 0 | 0 | 1
4130X | 0.6153333 | TM | 607 | 950 | 45 | 0.1 | 0.5 | 13.776 | 7.8994e-07 | 13.779 | 1.0242e-08 | 77.12751 | 0 | 0 | 1
4130X | 0.6153333 | TM | 607 | 950 | 45 | 0.1 | 0.5 | 13.944 | 8.128e-07 | 14.001 | 1.0886e-08 | 74.66471 | 0 | 0 | 1
4130X | 0.6153333 | TM | 607 | 950 | 45 | 0.1 | 0.5 | 14.147 | 8.3312e-07 | 14.001 | 1.0886e-08 | 76.53132 | 0 | 0 | 1
4130X | 0.6153333 | TM | 607 | 950 | 45 | 0.1 | 0.5 | 14.316 | 8.5598e-07 | 14.248 | 1.1616e-08 | 73.68974 | 0 | 0 | 1
4130X | 0.6153333 | TM | 607 | 950 | 45 | 0.1 | 0.5 | 14.499 | 8.89e-07 | 14.489 | 1.2329e-08 | 72.10642 | 0 | 0 | 1
4130X | 0.6153333 | TM | 607 | 950 | 45 | 0.1 | 0.5 | 14.695 | 9.4234e-07 | 14.745 | 1.3104e-08 | 71.91239 | 0 | 0 | 1
4130X | 0.6153333 | TM | 607 | 950 | 45 | 0.1 | 0.5 | 14.879 | 9.9314e-07 | 14.879 | 1.349168e-08 | 73.61131 | 0 | 0 | 1
4130X | 0.6153333 | TM | 607 | 950 | 45 | 0.1 | 0.5 | 15.067 | 1.0389e-06 | 15.067 | 1.405323e-08 | 73.92607 | 0 | 0 | 1
4130X | 0.6153333 | TM | 607 | 950 | 45 | 0.1 | 0.5 | 15.269 | 1.0871e-06 | 15.269 | 1.465425e-08 | 74.18323 | 0 | 0 | 1
4130X | 0.6153333 | TM | 607 | 950 | 45 | 0.1 | 0.5 | 15.471 | 1.1176e-06 | 15.471 | 1.525654e-08 | 73.25382 | 0 | 0 | 1
4130X | 0.6153333 | TM | 607 | 950 | 45 | 0.1 | 0.5 | 15.7 | 1.1633e-06 | 15.7 | 1.593826e-08 | 72.9879 | 0 | 0 | 1
4130X | 0.6153333 | TM | 607 | 950 | 45 | 0.1 | 0.5 | 15.894 | 1.2065e-06 | 15.894 | 1.651323e-08 | 73.06262 | 0 | 0 | 1
4130X | 0.6153333 | TM | 607 | 950 | 45 | 0.1 | 0.5 | 16.119 | 1.2802e-06 | 16.119 | 1.718474e-08 | 74.49633 | 0 | 0 | 1
4130X | 0.6153333 | TM | 607 | 950 | 45 | 0.1 | 0.5 | 16.333 | 1.3513e-06 | 16.333 | 1.782124e-08 | 75.82525 | 0 | 0 | 1
4130X | 0.6153333 | TM | 607 | 950 | 45 | 0.1 | 0.5 | 16.56 | 1.4046e-06 | 16.56 | 1.849671e-08 | 75.93782 | 0 | 0 | 1
4130X | 0.6153333 | TM | 607 | 950 | 45 | 0.1 | 0.5 | 16.774 | 1.4478e-06 | 16.774 | 1.91333e-08 | 75.66911 | 0 | 0 | 1
4130X | 0.6153333 | TM | 607 | 950 | 45 | 0.1 | 0.5 | 17.033 | 1.5062e-06 | 17.033 | 1.990413e-08 | 75.67272 | 0 | 0 | 1
4130X | 0.6153333 | TM | 607 | 950 | 45 | 0.1 | 0.5 | 17.261 | 1.5519e-06 | 17.261 | 2.058305e-08 | 75.39699 | 0 | 0 | 1
4130X | 0.6153333 | TM | 607 | 950 | 45 | 0.1 | 0.5 | 17.519 | 1.6078e-06 | 17.519 | 2.135046e-08 | 75.30516 | 0 | 0 | 1
4130X | 0.6153333 | TM | 607 | 950 | 45 | 0.1 | 0.5 | 17.762 | 1.7043e-06 | 17.762 | 2.207368e-08 | 77.20961 | 0 | 0 | 1
4130X | 0.6153333 | TM | 607 | 950 | 45 | 0.1 | 0.5 | 18.057 | 1.811e-06 | 18.057 | 2.295161e-08 | 78.90513 | 0 | 0 | 1
4130X | 0.6153333 | TM | 607 | 950 | 45 | 0.1 | 0.5 | 18.344 | 1.8771e-06 | 18.344 | 2.380576e-08 | 78.85066 | 0 | 0 | 1
4130X | 0.6153333 | TM | 607 | 950 | 45 | 0.1 | 0.5 | 18.62 | 1.9558e-06 | 18.62 | 2.462709e-08 | 79.41661 | 0 | 0 | 1
4130X | 0.6153333 | TM | 607 | 950 | 45 | 0.1 | 0.5 | 18.895 | 2.0472e-06 | 18.895 | 2.544541e-08 | 80.45459 | 0 | 0 | 1
4130X | 0.6153333 | TM | 607 | 950 | 45 | 0.1 | 0.5 | 19.226 | 2.1285e-06 | 19.226 | 2.643052e-08 | 80.53189 | 0 | 0 | 1
4130X | 0.6153333 | TM | 607 | 950 | 45 | 0.1 | 0.5 | 19.497 | 2.2174e-06 | 19.497 | 2.723699e-08 | 81.41134 | 0 | 0 | 1
4130X | 0.6153333 | TM | 607 | 950 | 45 | 0.1 | 0.5 | 19.806 | 2.3216e-06 | 19.806 | 2.815655e-08 | 82.45328 | 0 | 0 | 1
4130X | 0.6153333 | TM | 607 | 950 | 45 | 0.1 | 0.5 | 20.124 | 2.4232e-06 | 20.124 | 2.910289e-08 | 83.2632 | 0 | 0 | 1
4130X | 0.6153333 | TM | 607 | 950 | 45 | 0.1 | 0.5 | 20.432 | 2.5248e-06 | 20.432 | 3.001949e-08 | 84.10535 | 0 | 0 | 1
4130X | 0.6153333 | TM | 607 | 950 | 45 | 0.1 | 0.5 | 20.778 | 2.6516e-06 | 20.778 | 3.104918e-08 | 85.39999 | 0 | 0 | 1
4130X | 0.6153333 | TM | 607 | 950 | 45 | 0.1 | 0.5 | 21.131 | 2.8274e-06 | 21.131 | 3.209968e-08 | 88.08188 | 0 | 0 | 1
4130X | 0.6153333 | TM | 607 | 950 | 45 | 0.1 | 0.5 | 21.471 | 2.9452e-06 | 21.471 | 3.31115e-08 | 88.94794 | 0 | 0 | 1
4130X | 0.6153333 | TM | 607 | 950 | 45 | 1 | 0.5 | 9.4967 | 8.255e-08 | 9.5042 | 3.0287e-09 | 27.25592 | 0 | 1 | 0
4130X | 0.6153333 | TM | 607 | 950 | 45 | 1 | 0.5 | 9.5956 | 8.9662e-08 | 9.6333 | 3.1941e-09 | 28.07113 | 0 | 1 | 0
4130X | 0.6153333 | TM | 607 | 950 | 45 | 1 | 0.5 | 9.7255 | 9.8552e-08 | 9.7589 | 3.3698e-09 | 29.24565 | 0 | 1 | 0
4130X | 0.6153333 | TM | 607 | 950 | 45 | 1 | 0.5 | 9.8483 | 1.0643e-07 | 9.7589 | 3.3698e-09 | 31.58348 | 0 | 1 | 0
4130X | 0.6153333 | TM | 607 | 950 | 45 | 1 | 0.5 | 9.9791 | 1.1887e-07 | 10.036 | 3.7295e-09 | 31.87291 | 0 | 1 | 0
4130X | 0.6153333 | TM | 607 | 950 | 45 | 1 | 0.5 | 10.107 | 1.2141e-07 | 10.187 | 3.9167e-09 | 30.99803 | 0 | 1 | 0
4130X | 0.6153333 | TM | 607 | 950 | 45 | 1 | 0.5 | 10.201 | 1.2497e-07 | 10.187 | 3.9167e-09 | 31.90696 | 0 | 1 | 0
4130X | 0.6153333 | TM | 607 | 950 | 45 | 1 | 0.5 | 10.298 | 1.3259e-07 | 10.328 | 4.0714e-09 | 32.56619 | 0 | 1 | 0
4130X | 0.6153333 | TM | 607 | 950 | 45 | 1 | 0.5 | 10.468 | 1.4681e-07 | 10.453 | 4.2278e-09 | 34.72492 | 0 | 1 | 0
4130X | 0.6153333 | TM | 607 | 950 | 45 | 1 | 0.5 | 10.592 | 1.6027e-07 | 10.59 | 4.4011e-09 | 36.4159 | 0 | 1 | 0
4130X | 0.6153333 | TM | 607 | 950 | 45 | 1 | 0.5 | 10.702 | 1.7602e-07 | 10.731 | 4.587e-09 | 38.37366 | 0 | 1 | 0
4130X | 0.6153333 | TM | 607 | 950 | 45 | 1 | 0.5 | 10.82 | 1.9837e-07 | 10.876 | 4.7671e-09 | 41.6123 | 0 | 1 | 0
4130X | 0.6153333 | TM | 607 | 950 | 45 | 1 | 0.5 | 10.979 | 2.1463e-07 | 10.876 | 4.7671e-09 | 45.02318 | 0 | 1 | 0
4130X | 0.6153333 | TM | 607 | 950 | 45 | 1 | 0.5 | 11.098 | 2.3139e-07 | 11.027 | 4.9698e-09 | 46.55922 | 0 | 1 | 0
4130X | 0.6153333 | TM | 607 | 950 | 45 | 1 | 0.5 | 11.22 | 2.4232e-07 | 11.174 | 5.2134e-09 | 46.48022 | 0 | 1 | 0
4130X | 0.6153333 | TM | 607 | 950 | 45 | 1 | 0.5 | 11.388 | 2.5349e-07 | 11.33 | 5.4752e-09 | 46.29785 | 0 | 1 | 0
4130X | 0.6153333 | TM | 607 | 950 | 45 | 1 | 0.5 | 11.503 | 2.5654e-07 | 11.5 | 5.6998e-09 | 45.0086 | 0 | 1 | 0
4130X | 0.6153333 | TM | 607 | 950 | 45 | 1 | 0.5 | 11.648 | 2.667e-07 | 11.672 | 5.9431e-09 | 44.87557 | 0 | 1 | 0
4130X | 0.6153333 | TM | 607 | 950 | 45 | 1 | 0.5 | 11.819 | 2.7686e-07 | 11.844 | 6.1923e-09 | 44.71037 | 0 | 1 | 0
4130X | 0.6153333 | TM | 607 | 950 | 45 | 1 | 0.5 | 11.946 | 2.8448e-07 | 11.9 | 6.4653e-09 | 44.00105 | 0 | 1 | 0
4130X | 0.6153333 | TM | 607 | 950 | 45 | 1 | 0.5 | 12.058 | 2.921e-07 | 12.011 | 6.7874e-09 | 43.03562 | 0 | 1 | 0
4130X | 0.6153333 | TM | 607 | 950 | 45 | 1 | 0.5 | 12.233 | 3.2258e-07 | 12.345 | 7.1473e-09 | 45.13313 | 0 | 1 | 0
4130X | 0.6153333 | TM | 607 | 950 | 45 | 1 | 0.5 | 12.371 | 3.556e-07 | 12.345 | 7.1473e-09 | 49.75305 | 0 | 1 | 0
4130X | 0.6153333 | TM | 607 | 950 | 45 | 1 | 0.5 | 12.527 | 3.81e-07 | 12.527 | 7.509e-09 | 50.73911 | 0 | 0 | 1
4130X | 0.6153333 | TM | 607 | 950 | 45 | 1 | 0.5 | 12.64 | 3.937e-07 | 12.705 | 7.8964e-09 | 49.85816 | 0 | 1 | 0
4130X | 0.6153333 | TM | 607 | 950 | 45 | 1 | 0.5 | 12.804 | 4.1148e-07 | 12.705 | 7.8964e-09 | 52.10982 | 0 | 0 | 1
4130X | 0.6153333 | TM | 607 | 950 | 45 | 1 | 0.5 | 12.976 | 4.2418e-07 | 13.095 | 8.7076e-09 | 48.71377 | 0 | 1 | 0
4130X | 0.6153333 | TM | 607 | 950 | 45 | 1 | 0.5 | 13.142 | 4.191e-07 | 13.095 | 8.7076e-09 | 48.13037 | 0 | 1 | 0
4130X | 0.6153333 | TM | 607 | 950 | 45 | 1 | 0.5 | 13.287 | 4.2672e-07 | 13.32 | 9.1603e-09 | 46.58363 | 0 | 1 | 0
4130X | 0.6153333 | TM | 607 | 950 | 45 | 1 | 0.5 | 13.455 | 4.572e-07 | 13.541 | 9.6558e-09 | 47.34978 | 0 | 1 | 0
4130X | 0.6153333 | TM | 607 | 950 | 45 | 1 | 0.5 | 13.645 | 4.8006e-07 | 13.541 | 9.6558e-09 | 49.71727 | 0 | 1 | 0
4130X | 0.6153333 | TM | 607 | 950 | 45 | 1 | 0.5 | 13.811 | 4.8768e-07 | 13.779 | 1.0242e-08 | 47.6157 | 0 | 1 | 0
4130X | 0.6153333 | TM | 607 | 950 | 45 | 1 | 0.5 | 13.958 | 4.9784e-07 | 14.001 | 1.0886e-08 | 45.73213 | 0 | 1 | 0
4130X | 0.6153333 | TM | 607 | 950 | 45 | 1 | 0.5 | 14.159 | 5.1308e-07 | 14.248 | 1.1616e-08 | 44.17011 | 0 | 1 | 0
4130X | 0.6153333 | TM | 607 | 950 | 45 | 1 | 0.5 | 14.357 | 5.1054e-07 | 14.489 | 1.2329e-08 | 41.40968 | 0 | 1 | 0
4130X | 0.6153333 | TM | 607 | 950 | 45 | 1 | 0.5 | 14.543 | 5.1562e-07 | 14.489 | 1.2329e-08 | 41.82172 | 0 | 1 | 0
4130X | 0.6153333 | TM | 607 | 950 | 45 | 1 | 0.5 | 14.736 | 5.3594e-07 | 14.745 | 1.3104e-08 | 40.89896 | 0 | 1 | 0
4130X | 0.6153333 | TM | 607 | 950 | 45 | 1 | 0.5 | 14.945 | 5.6134e-07 | 14.945 | 1.368425e-08 | 41.02089 | 0 | 1 | 0
4130X | 0.6153333 | TM | 607 | 950 | 45 | 1 | 0.5 | 15.135 | 5.7912e-07 | 15.135 | 1.425229e-08 | 40.63347 | 0 | 1 | 0
4130X | 0.6153333 | TM | 607 | 950 | 45 | 1 | 0.5 | 15.339 | 5.9944e-07 | 15.339 | 1.486009e-08 | 40.33892 | 0 | 1 | 0
4130X | 0.6153333 | TM | 607 | 950 | 45 | 1 | 0.5 | 15.552 | 6.223e-07 | 15.552 | 1.549396e-08 | 40.16404 | 0 | 1 | 0
4130X | 0.6153333 | TM | 607 | 950 | 45 | 1 | 0.5 | 15.768 | 6.477e-07 | 15.768 | 1.613556e-08 | 40.14117 | 0 | 1 | 0
4130X | 0.6153333 | TM | 607 | 950 | 45 | 1 | 0.5 | 15.967 | 6.7056e-07 | 15.967 | 1.672472e-08 | 40.09394 | 0 | 1 | 0
4130X | 0.6153333 | TM | 607 | 950 | 45 | 1 | 0.5 | 16.205 | 7.1882e-07 | 16.205 | 1.743498e-08 | 41.2286 | 0 | 1 | 0
4130X | 0.6153333 | TM | 607 | 950 | 45 | 1 | 0.5 | 16.415 | 7.6454e-07 | 16.415 | 1.805861e-08 | 42.33659 | 0 | 1 | 0
4130X | 0.6153333 | TM | 607 | 950 | 45 | 1 | 0.5 | 16.658 | 8.1788e-07 | 16.658 | 1.878061e-08 | 43.54917 | 0 | 1 | 0
4130X | 0.6153333 | TM | 607 | 950 | 45 | 1 | 0.5 | 16.878 | 8.636e-07 | 16.878 | 1.943449e-08 | 44.43647 | 0 | 1 | 0
4130X | 0.6153333 | TM | 607 | 950 | 45 | 1 | 0.5 | 17.137 | 8.9916e-07 | 17.137 | 2.020467e-08 | 44.50259 | 0 | 1 | 0
4130X | 0.6153333 | TM | 607 | 950 | 45 | 1 | 0.5 | 17.369 | 9.3472e-07 | 17.369 | 2.089472e-08 | 44.73474 | 0 | 1 | 0
4130X | 0.6153333 | TM | 607 | 950 | 45 | 1 | 0.5 | 17.62 | 9.6774e-07 | 17.62 | 2.164035e-08 | 44.71924 | 0 | 1 | 0
4130X | 0.6153333 | TM | 607 | 950 | 45 | 1 | 0.5 | 17.882 | 1.0084e-06 | 17.882 | 2.241935e-08 | 44.97901 | 0 | 1 | 0
4130X | 0.6153333 | TM | 607 | 950 | 45 | 1 | 0.5 | 18.142 | 1.0312e-06 | 18.142 | 2.319237e-08 | 44.46291 | 0 | 1 | 0
4130X | 0.6153333 | TM | 607 | 950 | 45 | 1 | 0.5 | 18.403 | 1.0897e-06 | 18.403 | 2.396828e-08 | 45.46426 | 0 | 1 | 0
4130X | 0.6153333 | TM | 607 | 950 | 45 | 1 | 0.5 | 18.683 | 1.1684e-06 | 18.683 | 2.480058e-08 | 47.11179 | 0 | 1 | 0
4130X | 0.6153333 | TM | 607 | 950 | 45 | 1 | 0.5 | 19.001 | 1.2395e-06 | 19.001 | 2.574587e-08 | 48.14365 | 0 | 1 | 0
4130X | 0.6153333 | TM | 607 | 950 | 45 | 1 | 0.5 | 19.258 | 1.2929e-06 | 19.258 | 2.650997e-08 | 48.77032 | 0 | 1 | 0
4130X | 0.6153333 | TM | 607 | 950 | 45 | 1 | 0.5 | 19.531 | 1.3894e-06 | 19.531 | 2.732151e-08 | 50.85371 | 0 | 0 | 1
4130X | 0.6153333 | TM | 607 | 950 | 45 | 1 | 0.5 | 19.88 | 1.4884e-06 | 19.88 | 2.835898e-08 | 52.48426 | 0 | 0 | 1
4130X | 0.6153333 | TM | 607 | 950 | 45 | 1 | 0.5 | 20.197 | 1.524e-06 | 20.197 | 2.930134e-08 | 52.01127 | 0 | 0 | 1
4130X | 0.6153333 | TM | 607 | 950 | 45 | 1 | 0.5 | 20.508 | 1.585e-06 | 20.508 | 3.022589e-08 | 52.4385 | 0 | 0 | 1
4130X | 0.6153333 | TM | 607 | 950 | 45 | 1 | 0.5 | 20.867 | 1.717e-06 | 20.867 | 3.129311e-08 | 54.86831 | 0 | 0 | 1
4130X | 0.6153333 | TM | 607 | 950 | 45 | 1 | 0.5 | 21.254 | 1.8186e-06 | 21.254 | 3.244355e-08 | 56.05429 | 0 | 0 | 1
4130X | 0.6153333 | TM | 607 | 950 | 45 | 1 | 0.5 | 21.606 | 1.9025e-06 | 21.606 | 3.348996e-08 | 56.80807 | 0 | 0 | 1

## References
References
[1] | HJ Cialone and JH Holbrook. Effects of gaseous hydrogen on fatigue crack growth in pipeline steel. Metall Trans 16A (1985) 115-122.
[2] | C San Marchi, BP Somerday, KA Nibur, DG Stalheim, T Boggess and S Jansto. "Fracture and fatigue of commercial grade pipeline steels in gaseous hydrogen" (PVP2010-25825). in: Proceedings of PVP-2010: ASME Pressure Vessels and Piping Division Conference, Bellevue WA, July 18-22, 2010.
[3] | DG Stalheim, T Boggess, C San Marchi, S Jansto, BP Somerday, G Muralidharan and P Sofronis. "Microstructure and mechanical property performance of commercial grade API pipeline steels in high pressure gaseous hydrogen" (IPC2010-31301). in: Proceedings of IPC-2010: ASME 8th International Pipeline Conference, Calgary, Alberta, Canada, October 2010.
[4] | C San Marchi, BP Somerday, KA Nibur, DG Stalheim, T Boggess and S Jansto. "Fracture resistance and fatigue crack growth of X80 pipeline steel in gaseous hydrogen" (PVP2011-57684). in: Proceedings of PVP-2011: ASME Pressure Vessels and Piping Division Conference Baltimore MD, July 17-21, 2011.
[5] | C San Marchi, D Dedrick, P Van Blarigan, B Somerday and K Nibur. "Pressure cycling of type 1 pressure vessels with gaseous hydrogen". in: 4th International Conference on Hydrogen Safety (ICHS4), San Francisco CA, September 12-14 , 2011.
[6] | KA Nibur, C San Marchi and BP Somerday. "Fracture and fatigue tolerant steel pressure vessels for gaseous hydrogen" (PVP2010-25827). in: Proceedings of PVP-2010: ASME Pressure Vessels and Piping Division Conference, Bellevue WA, Juy 18-22, 2010.