## Database
Reference | Material type | Material | Fe | Cr | Ni | Mn | Mo | Nb | Ti | V | Al | Cu | Si | C | N | B | S | P | Co | Ferritic | Bainitic | Pearlitic | Martensitic | Austenitic | Weld / Not weld | Yield strength [Mpa] | Ultimate tensile strength [Mpa] | Temperature [°C] | Pressure [MPa] | Stress concentration factor | Strain rate [s-1] | Embrittlement Index | Severity class
[1] | Steel | X80 | 97.417 | 0 | 0 | 1.86 | 0 | 0.05 | 0 | 0.01 | 0 | 0.22 | 0.35 | 0.075 | 0 | 0 | 0.003 | 0.015 | 0 | 0.85 | 0 | 0.15 | 0 | 0 | - | 555 | 625 | 22 | 0.1 | 1 | 5e-05 | 0 | Small
[1] | Steel | X80 | 97.417 | 0 | 0 | 1.86 | 0 | 0.05 | 0 | 0.01 | 0 | 0.22 | 0.35 | 0.075 | 0 | 0 | 0.003 | 0.015 | 0 | 0.85 | 0 | 0.15 | 0 | 0 | - | 555 | 625 | 22 | 5 | 1 | 5e-05 | 41 | High
[1] | Steel | X80 | 97.417 | 0 | 0 | 1.86 | 0 | 0.05 | 0 | 0.01 | 0 | 0.22 | 0.35 | 0.075 | 0 | 0 | 0.003 | 0.015 | 0 | 0.85 | 0 | 0.15 | 0 | 0 | - | 555 | 625 | 22 | 10 | 1 | 5e-05 | 67 | Extreme
[1] | Steel | X80 | 97.417 | 0 | 0 | 1.86 | 0 | 0.05 | 0 | 0.01 | 0 | 0.22 | 0.35 | 0.075 | 0 | 0 | 0.003 | 0.015 | 0 | 0.85 | 0 | 0.15 | 0 | 0 | - | 555 | 625 | 22 | 30 | 1 | 5e-05 | 68 | Extreme
[1] | Steel | X80 | 97.417 | 0 | 0 | 1.86 | 0 | 0.05 | 0 | 0.01 | 0 | 0.22 | 0.35 | 0.075 | 0 | 0 | 0.003 | 0.015 | 0 | 0.85 | 0 | 0.15 | 0 | 0 | - | 555 | 625 | 22 | 30 | 1 | 5.5e-07 | 65 | Extreme
[1] | Steel | X80 | 97.417 | 0 | 0 | 1.86 | 0 | 0.05 | 0 | 0.01 | 0 | 0.22 | 0.35 | 0.075 | 0 | 0 | 0.003 | 0.015 | 0 | 0.85 | 0 | 0.15 | 0 | 0 | - | 555 | 625 | 22 | 30 | 1 | 2e-06 | 68 | Extreme
[1] | Steel | X80 | 97.417 | 0 | 0 | 1.86 | 0 | 0.05 | 0 | 0.01 | 0 | 0.22 | 0.35 | 0.075 | 0 | 0 | 0.003 | 0.015 | 0 | 0.85 | 0 | 0.15 | 0 | 0 | - | 555 | 625 | 22 | 30 | 1 | 1.7e-05 | 67 | Extreme
[1] | Steel | X80 | 97.417 | 0 | 0 | 1.86 | 0 | 0.05 | 0 | 0.01 | 0 | 0.22 | 0.35 | 0.075 | 0 | 0 | 0.003 | 0.015 | 0 | 0.85 | 0 | 0.15 | 0 | 0 | - | 555 | 625 | 22 | 30 | 1 | 0.0028 | 66 | Extreme
[1] | Steel | X80 | 97.417 | 0 | 0 | 1.86 | 0 | 0.05 | 0 | 0.01 | 0 | 0.22 | 0.35 | 0.075 | 0 | 0 | 0.003 | 0.015 | 0 | 0.85 | 0 | 0.15 | 0 | 0 | - | 555 | 625 | 22 | 30 | 1 | 0.005 | 63 | Extreme
[1] | Steel | X80 | 97.417 | 0 | 0 | 1.86 | 0 | 0.05 | 0 | 0.01 | 0 | 0.22 | 0.35 | 0.075 | 0 | 0 | 0.003 | 0.015 | 0 | 0.85 | 0 | 0.15 | 0 | 0 | - | 555 | 625 | 22 | 30 | 1 | 0.55 | 20 | Medium
[2] | Steel | X100 | 97.198 | 0.023 | 0.47 | 1.87 | 0.23 | 0.012 | 0.012 | 0.012 | 0 | 0 | 0.099 | 0.064 | 0 | 0 | 0.001 | 0.009 | 0 | 0.7 | 0.25 | 0 | 0.05 | 0 | - | 679 | 802 | 22 | 0.2 | 1 | 0.007 | 10.5 | Medium
[2] | Steel | X100 | 97.198 | 0.023 | 0.47 | 1.87 | 0.23 | 0.012 | 0.012 | 0.012 | 0 | 0 | 0.099 | 0.064 | 0 | 0 | 0.001 | 0.009 | 0 | 0.7 | 0.25 | 0 | 0.05 | 0 | - | 679 | 802 | 22 | 5.5 | 1 | 0.007 | 68.4 | Extreme
[2] | Steel | X100 | 97.198 | 0.023 | 0.47 | 1.87 | 0.23 | 0.012 | 0.012 | 0.012 | 0 | 0 | 0.099 | 0.064 | 0 | 0 | 0.001 | 0.009 | 0 | 0.7 | 0.25 | 0 | 0.05 | 0 | - | 679 | 802 | 22 | 13.8 | 1 | 0.007 | 75 | Extreme
[2] | Steel | X100 | 97.198 | 0.023 | 0.47 | 1.87 | 0.23 | 0.012 | 0.012 | 0.012 | 0 | 0 | 0.099 | 0.064 | 0 | 0 | 0.001 | 0.009 | 0 | 0.7 | 0.25 | 0 | 0.05 | 0 | - | 679 | 802 | 22 | 27.6 | 1 | 0.007 | 72.4 | Extreme
[2] | Steel | X100 | 97.198 | 0.023 | 0.47 | 1.87 | 0.23 | 0.012 | 0.012 | 0.012 | 0 | 0 | 0.099 | 0.064 | 0 | 0 | 0.001 | 0.009 | 0 | 0.7 | 0.25 | 0 | 0.05 | 0 | - | 679 | 802 | 22 | 69 | 1 | 0.007 | 78.9 | Extreme
[2] | Steel | X100 | 97.198 | 0.023 | 0.47 | 1.87 | 0.23 | 0.012 | 0.012 | 0.012 | 0 | 0 | 0.099 | 0.064 | 0 | 0 | 0.001 | 0.009 | 0 | 0.7 | 0.25 | 0 | 0.05 | 0 | - | 679 | 802 | 22 | 13.8 | 1 | 0.07 | 52 | Extreme
[2] | Steel | X100 | 97.198 | 0.023 | 0.47 | 1.87 | 0.23 | 0.012 | 0.012 | 0.012 | 0 | 0 | 0.099 | 0.064 | 0 | 0 | 0.001 | 0.009 | 0 | 0.7 | 0.25 | 0 | 0.05 | 0 | - | 679 | 802 | 22 | 13.8 | 1 | 0.0007 | 73.3 | Extreme
[2] | Steel | X100 | 97.198 | 0.023 | 0.47 | 1.87 | 0.23 | 0.012 | 0.012 | 0.012 | 0 | 0 | 0.099 | 0.064 | 0 | 0 | 0.001 | 0.009 | 0 | 0.7 | 0.25 | 0 | 0.05 | 0 | - | 679 | 802 | 22 | 13.8 | 1 | 7e-05 | 68 | Extreme
[3] | Steel | A515 | 97.18 | 0.3 | 0.3 | 1 | 0.08 | 0.01 | 0.03 | 0.02 | 0.02 | 0.3 | 0.6 | 0.1 | 0 | 0 | 0.03 | 0.03 | 0 | 0.85 | 0 | 0.15 | 0 | 0 | - | 305 | 518 | 22 | 0.1 | 1 | 5e-05 | 0 | Small
[3] | Steel | A106 | 98.416 | 0 | 0 | 1.06 | 0 | 0 | 0 | 0 | 0 | 0 | 0.23 | 0.26 | 0 | 0 | 0.023 | 0.011 | 0 | 0.85 | 0 | 0.15 | 0 | 0 | - | 300 | 524 | 22 | 0.1 | 1 | 5e-05 | 4.46 | Small
[3] | Steel | 1.3%C | 99.87 | [10 empty] | 0.13 |  |  |  |  | 0 | 0.85 | 0 | 0.15 | 0 | 0 | - | 972 | 1034 | 22 | 6.9 | 1 | 5e-05 | 16.56 | Medium
[3] | Steel | 1.3%C | 99.87 | [10 empty] | 0.13 |  |  |  |  | 0 | 0.85 | 0 | 0.15 | 0 | 0 | - | 972 | 1034 | 22 | 69 | 1 | 5e-05 | 29.8 | Medium
[4] | Steel | A515 | 98.585 | 0 | 0 | 0.9 | 0 | 0 | 0 | 0 | 0 | 0 | 0.13 | 0.31 | 0 | 0 | 0.04 | 0.035 | 0 | 1 | 0 | 0 | 0 | 0 | - | 338 | 504 | 22 | 69 | 1 | 3.3e-05 | 47.8 | High
[4] | Steel | A515 | 98.585 | 0 | 0 | 0.9 | 0 | 0 | 0 | 0 | 0 | 0 | 0.13 | 0.31 | 0 | 0 | 0.04 | 0.035 | 0 | 1 | 0 | 0 | 0 | 0 | - | 338 | 504 | 22 | 69 | 5.5 | 0.0004 | 71.6 | Extreme
[4] | Steel | A516 | 98.508 | 0 | 0 | 1.04 | 0 | 0 | 0 | 0 | 0 | 0 | 0.21 | 0.21 | 0 | 0 | 0.02 | 0.012 | 0 | 1 | 0 | 0 | 0 | 0 | SMA (BM) | 338 | 535 | 22 | 6.9 | 1 | 0.0004 | 56.94 | Extreme
[4] | Steel | A516 | 98.508 | 0 | 0 | 1.04 | 0 | 0 | 0 | 0 | 0 | 0 | 0.21 | 0.21 | 0 | 0 | 0.02 | 0.012 | 0 | 1 | 0 | 0 | 0 | 0 | SMA (FZ) | 386 | 531 | 22 | 6.9 | 1 | 0.0004 | 14.29 | Medium
[4] | Steel | A516 | 98.508 | 0 | 0 | 1.04 | 0 | 0 | 0 | 0 | 0 | 0 | 0.21 | 0.21 | 0 | 0 | 0.02 | 0.012 | 0 | 1 | 0 | 0 | 0 | 0 | GTA (BM) | 375 | 545 | 22 | 6.9 | 1 | 0.0004 | 46.48 | High
[4] | Steel | A516 | 98.508 | 0 | 0 | 1.04 | 0 | 0 | 0 | 0 | 0 | 0 | 0.21 | 0.21 | 0 | 0 | 0.02 | 0.012 | 0 | 1 | 0 | 0 | 0 | 0 | GMA (FZ) | 373 | 573 | 22 | 6.9 | 1 | 0.0004 | 83.56 | Extreme
[4] | Steel | A516 | 98.508 | 0 | 0 | 1.04 | 0 | 0 | 0 | 0 | 0 | 0 | 0.21 | 0.21 | 0 | 0 | 0.02 | 0.012 | 0 | 1 | 0 | 0 | 0 | 0 | SMA (FZ) | 424 | 505 | 22 | 6.9 | 1 | 0.0004 | 43.9 | High
[4] | Steel | A516 | 98.508 | 0 | 0 | 1.04 | 0 | 0 | 0 | 0 | 0 | 0 | 0.21 | 0.21 | 0 | 0 | 0.02 | 0.012 | 0 | 1 | 0 | 0 | 0 | 0 | SMA (HAZ) | 483 | 593 | 22 | 6.9 | 1 | 0.0004 | 42.42 | High
[4] | Steel | A516 | 98.508 | 0 | 0 | 1.04 | 0 | 0 | 0 | 0 | 0 | 0 | 0.21 | 0.21 | 0 | 0 | 0.02 | 0.012 | 0 | 1 | 0 | 0 | 0 | 0 | GTA (FZ) | 600 | 690 | 22 | 6.9 | 1 | 0.0004 | 34.33 | High
[4] | Steel | A516 | 98.508 | 0 | 0 | 1.04 | 0 | 0 | 0 | 0 | 0 | 0 | 0.21 | 0.21 | 0 | 0 | 0.02 | 0.012 | 0 | 1 | 0 | 0 | 0 | 0 | GTA (HAZ) | 421 | 566 | 22 | 6.9 | 1 | 0.0004 | 9.38 | Small
[4] | Steel | A516 | 98.508 | 0 | 0 | 1.04 | 0 | 0 | 0 | 0 | 0 | 0 | 0.21 | 0.21 | 0 | 0 | 0.02 | 0.012 | 0 | 1 | 0 | 0 | 0 | 0 | GMA (FZ) | 600 | 690 | 22 | 6.9 | 1 | 0.0004 | 37.31 | High
[4] | Steel | A516 | 98.508 | 0 | 0 | 1.04 | 0 | 0 | 0 | 0 | 0 | 0 | 0.21 | 0.21 | 0 | 0 | 0.02 | 0.012 | 0 | 1 | 0 | 0 | 0 | 0 | GMA (HAZ) | 331 | 559 | 22 | 6.9 | 1 | 0.0004 | 32.86 | High
[4] | Steel | A516 | 98.508 | 0 | 0 | 1.04 | 0 | 0 | 0 | 0 | 0 | 0 | 0.21 | 0.21 | 0 | 0 | 0.02 | 0.012 | 0 | 1 | 0 | 0 | 0 | 0 | SMA (FZ) | 424 | 738 | 22 | 6.9 | 5.5 | 0.0004 | 83.87 | Extreme
[4] | Steel | A516 | 98.508 | 0 | 0 | 1.04 | 0 | 0 | 0 | 0 | 0 | 0 | 0.21 | 0.21 | 0 | 0 | 0.02 | 0.012 | 0 | 1 | 0 | 0 | 0 | 0 | SMA (HAZ) | 483 | 828 | 22 | 6.9 | 5.5 | 0.0004 | 46.88 | High
[4] | Steel | A516 | 98.508 | 0 | 0 | 1.04 | 0 | 0 | 0 | 0 | 0 | 0 | 0.21 | 0.21 | 0 | 0 | 0.02 | 0.012 | 0 | 1 | 0 | 0 | 0 | 0 | GTA (FZ) | 600 | 945 | 22 | 6.9 | 5.5 | 0.0004 | 52.78 | Extreme
[4] | Steel | A516 | 98.508 | 0 | 0 | 1.04 | 0 | 0 | 0 | 0 | 0 | 0 | 0.21 | 0.21 | 0 | 0 | 0.02 | 0.012 | 0 | 1 | 0 | 0 | 0 | 0 | GTA (HAZ) | 421 | 821 | 22 | 6.9 | 5.5 | 0.0004 | 70.97 | Extreme
[4] | Steel | A516 | 98.508 | 0 | 0 | 1.04 | 0 | 0 | 0 | 0 | 0 | 0 | 0.21 | 0.21 | 0 | 0 | 0.02 | 0.012 | 0 | 1 | 0 | 0 | 0 | 0 | GMA (FZ) | 600 | 945 | 22 | 6.9 | 5.5 | 0.0004 | 52 | Extreme
[4] | Steel | A516 | 98.508 | 0 | 0 | 1.04 | 0 | 0 | 0 | 0 | 0 | 0 | 0.21 | 0.21 | 0 | 0 | 0.02 | 0.012 | 0 | 1 | 0 | 0 | 0 | 0 | GMA (HAZ) | 331 | 780 | 22 | 6.9 | 5.5 | 0.0004 | 70.59 | Extreme
[4] | Steel | A516 | 98.508 | 0 | 0 | 1.04 | 0 | 0 | 0 | 0 | 0 | 0 | 0.21 | 0.21 | 0 | 0 | 0.02 | 0.012 | 0 | 1 | 0 | 0 | 0 | 0 | - | 375 | 535 | 22 | 6.9 | 1 | 0.0004 | 37.68 | High
[4] | Steel | A516 | 98.508 | 0 | 0 | 1.04 | 0 | 0 | 0 | 0 | 0 | 0 | 0.21 | 0.21 | 0 | 0 | 0.02 | 0.012 | 0 | 1 | 0 | 0 | 0 | 0 | - | 375 | 535 | 22 | 6.9 | 5.5 | 0.0004 | 82 | Extreme
[4] | Steel | A516 | 98.734 | 0 | 0 | 0.79 | 0 | 0 | 0 | 0 | 0 | 0 | 0.17 | 0.26 | 0 | 0 | 0.033 | 0.013 | 0 | 1 | 0 | 0 | 0 | 0 | - | 364 | 566 | 22 | 6.9 | 1 | 0.0004 | 48.61 | High
[4] | Steel | X42 | 98.695 | 0.04 | 0.04 | 0.82 | 0.04 | 0 | 0 | 0 | 0.005 | 0.04 | 0.014 | 0.26 | 0 | 0 | 0.026 | 0.02 | 0 | 1 | 0 | 0 | 0 | 0 | - | 366 | 511 | 22 | 6.9 | 1 | 0.0001 | 21.43 | Medium
[4] | Steel | X42 | 98.695 | 0.04 | 0.04 | 0.82 | 0.04 | 0 | 0 | 0 | 0.005 | 0.04 | 0.014 | 0.26 | 0 | 0 | 0.026 | 0.02 | 0 | 1 | 0 | 0 | 0 | 0 | - | 311 | 490 | 22 | 6.9 | 1 | 0.0001 | 21.15 | Medium
[4] | Steel | X52 | 98.539 | 0 | 0 | 0.98 | 0 | 0.012 | 0 | 0 | 0.012 | 0 | 0.29 | 0.14 | 0 | 0 | 0.012 | 0.015 | 0 | 1 | 0 | 0 | 0 | 0 | - | 411 | 609 | 22 | 6.9 | 1 | 0.0004 | 38.33 | High
[4] | Steel | X52 | 98.539 | 0 | 0 | 0.98 | 0 | 0.012 | 0 | 0 | 0.012 | 0 | 0.29 | 0.14 | 0 | 0 | 0.012 | 0.015 | 0 | 1 | 0 | 0 | 0 | 0 | - | 414 | 818 | 22 | 6.9 | 5.5 | 0.0004 | 53.33 | Extreme
[4] | Steel | X52 | 98.539 | 0 | 0 | 0.98 | 0 | 0.012 | 0 | 0 | 0.012 | 0 | 0.29 | 0.14 | 0 | 0 | 0.012 | 0.015 | 0 | 1 | 0 | 0 | 0 | 0 | ERW (FZ) | 513 | 633 | 22 | 6.9 | 1 | 0.0003 | 50 | Extreme
[4] | Steel | X60 | 98.242 | 0 | 0 | 1.39 | 0 | 0 | 0 | 0.05 | 0 | 0 | 0.03 | 0.26 | 0 | 0 | 0.022 | 0.006 | 0 | 1 | 0 | 0 | 0 | 0 | - | 427 | 594 | 22 | 6.9 | 1 | 0.0003 | 44.9 | High
[4] | Steel | X60 | 98.242 | 0 | 0 | 1.39 | 0 | 0 | 0 | 0.05 | 0 | 0 | 0.03 | 0.26 | 0 | 0 | 0.022 | 0.006 | 0 | 1 | 0 | 0 | 0 | 0 | - | 427 | 847 | 22 | 6.9 | 5.5 | 0.0003 | 63.48 | Extreme
[4] | Steel | X65 | 98.42 | 0 | 0 | 1.23 | 0 | 0.02 | 0 | 0 | 0 | 0 | 0.11 | 0.22 | 0 | 0 | 0 | 0 | 0 | 1 | 0 | 0 | 0 | 0 | - | 504 | 605 | 22 | 6.9 | 1 | 0.0003 | 36.84 | High
[4] | Steel | X65 | 98.42 | 0 | 0 | 1.23 | 0 | 0.02 | 0 | 0 | 0 | 0 | 0.11 | 0.22 | 0 | 0 | 0 | 0 | 0 | 1 | 0 | 0 | 0 | 0 | - | 504 | 806 | 22 | 6.9 | 5.5 | 0.0003 | 70.95 | Extreme
[4] | Steel | X65 | 98.42 | 0 | 0 | 1.23 | 0 | 0.02 | 0 | 0 | 0 | 0 | 0.11 | 0.22 | 0 | 0 | 0 | 0 | 0 | 1 | 0 | 0 | 0 | 0 | SA (FZ) | 516 | 633 | 22 | 6.9 | 1 | 0.0003 | 46.43 | High
[4] | Steel | X70 | 96.238 | 0.42 | 0.084 | 1.5 | 0.42 | 0.084 | 0 | 0 | 0.42 | 0.42 | 0.31 | 0.09 | 0 | 0 | 0.006 | 0.008 | 0 | 1 | 0 | 0 | 0 | 0 | - | 584 | 669 | 22 | 6.9 | 1 | 0.0001 | 17.54 | Medium
[4] | Steel | X70 | 97.295 | 0 | 0.3 | 1.44 | 0 | 0.09 | 0 | 0.09 | 0.09 | 0.3 | 0.27 | 0.11 | 0 | 0 | 0.002 | 0.013 | 0 | 1 | 0 | 0 | 0 | 0 | - | 626 | 693 | 22 | 6.9 | 1 | 0.0003 | 51.59 | Extreme
[4] | Steel | X70 | 96.238 | 0.42 | 0.084 | 1.5 | 0.42 | 0.084 | 0 | 0 | 0.42 | 0.42 | 0.31 | 0.09 | 0 | 0 | 0.006 | 0.008 | 0 | 1 | 0 | 0 | 0 | 0 | - | 613 | 702 | 22 | 6.9 | 1 | 0.0001 | 28.3 | Medium
[4] | Steel | X70 | 97.295 | 0 | 0.3 | 1.44 | 0 | 0.09 | 0 | 0.09 | 0.09 | 0.3 | 0.27 | 0.11 | 0 | 0 | 0.002 | 0.013 | 0 | 1 | 0 | 0 | 0 | 0 | - | 626 | 946 | 22 | 6.9 | 5.5 | 0.0001 | 80.67 | Extreme
[4] | Steel | X70 | 97.659 | 0 | 0 | 1.7 | 0.3 | 0.062 | 0 | 0 | 0 | 0 | 0.2 | 0.06 | 0 | 0 | 0.009 | 0.01 | 0 | 1 | 0 | 0 | 0 | 0 | - | 697 | 733 | 22 | 6.9 | 1 | 0.0003 | 51.95 | Extreme
[4] | Steel | X70 | 97.659 | 0 | 0 | 1.7 | 0.3 | 0.062 | 0 | 0 | 0 | 0 | 0.2 | 0.06 | 0 | 0 | 0.009 | 0.01 | 0 | 1 | 0 | 0 | 0 | 0 | SA (FZ) | 649 | 686 | 22 | 6.9 | 1 | 0.0003 | 46.38 | High
[4] | Steel | X70 | 97.659 | 0 | 0 | 1.7 | 0.3 | 0.062 | 0 | 0 | 0 | 0 | 0.2 | 0.06 | 0 | 0 | 0.009 | 0.01 | 0 | 1 | 0 | 0 | 0 | 0 | - | 697 | 1027 | 22 | 6.9 | 5.5 | 0.0003 | 79.52 | Extreme
[4] | Steel | X70 | 97.659 | 0 | 0 | 1.7 | 0.3 | 0.062 | 0 | 0 | 0 | 0 | 0.2 | 0.06 | 0 | 0 | 0.009 | 0.01 | 0 | 1 | 0 | 0 | 0 | 0 | SA (FZ) | 649 | 1002 | 22 | 6.9 | 5.5 | 0.0003 | 71.43 | Extreme
[4] | Steel | X70 | 97.659 | 0 | 0 | 1.7 | 0.3 | 0.062 | 0 | 0 | 0 | 0 | 0.2 | 0.06 | 0 | 0 | 0.009 | 0.01 | 0 | 1 | 0 | 0 | 0 | 0 | SMA (FZ) | 551 | 1025 | 22 | 6.9 | 5.5 | 0.0003 | 55 | Extreme
[4] | Steel | 1080 | 98.138 | 0 | 0 | 0.79 | 0 | 0 | 0 | 0 | 0 | 0 | 0.173 | 0.85 | 0 | 0 | 0.042 | 0.007 | 0 | 1 | 0 | 0 | 0 | 0 | - | 414 | 814 | 22 | 6.9 | 1 | 0.0001 | 55 | Extreme
[4] | Steel | 1080 | 98.138 | 0 | 0 | 0.79 | 0 | 0 | 0 | 0 | 0 | 0 | 0.173 | 0.85 | 0 | 0 | 0.042 | 0.007 | 0 | 1 | 0 | 0 | 0 | 0 | - | 414 | 814 | 22 | 6.9 | 1 | 0.0001 | 53.57 | Extreme
[4] | Steel | 1042 | 98.752 | 0 | 0 | 0.76 | 0 | 0 | 0 | 0 | 0 | 0 | 0.02 | 0.44 | 0 | 0 | 0.02 | 0.008 | 0 | 1 | 0 | 0 | 0 | 0 | - | 400 | 621 | 22 | 69 | 1 | 3.3e-05 | 54.24 | Extreme
[4] | Steel | 1042 | 98.752 | 0 | 0 | 0.76 | 0 | 0 | 0 | 0 | 0 | 0 | 0.02 | 0.44 | 0 | 0 | 0.02 | 0.008 | 0 | 1 | 0 | 0 | 0 | 0 | - | 400 | 1056 | 22 | 69 | 5.5 | 3.3e-05 | 67.06 | Extreme
[4] | Steel | 1020 | 99.312 | 0 | 0 | 0.47 | 0 | 0 | 0 | 0 | 0 | 0 | 0 | 0.17 | 0 | 0 | 0.037 | 0.011 | 0 | 1 | 0 | 0 | 0 | 0 | - | 373 | 490 | 22 | 69 | 1 | 3.3e-05 | 33.82 | High
[4] | Steel | 1020 | 99.312 | 0 | 0 | 0.47 | 0 | 0 | 0 | 0 | 0 | 0 | 0 | 0.17 | 0 | 0 | 0.037 | 0.011 | 0 | 1 | 0 | 0 | 0 | 0 | - | 373 | 787 | 22 | 69 | 5.5 | 3.3e-05 | 40.71 | High
[4] | Steel | A106 | 98.416 | 0 | 0 | 1.06 | 0 | 0 | 0 | 0 | 0 | 0 | 0.23 | 0.26 | 0 | 0 | 0.023 | 0.011 | 0 | 1 | 0 | 0 | 0 | 0 | - | 462 | 559 | 22 | 6.9 | 1 | 0.0003 | 13.79 | Medium
[4] | Steel | A106 | 98.416 | 0 | 0 | 1.06 | 0 | 0 | 0 | 0 | 0 | 0 | 0.23 | 0.26 | 0 | 0 | 0.023 | 0.011 | 0 | 1 | 0 | 0 | 0 | 0 | SMA (FZ) | 393 | 615 | 22 | 6.9 | 1 | 0.0003 | 48.05 | High
[4] | Steel | A106 | 98.416 | 0 | 0 | 1.06 | 0 | 0 | 0 | 0 | 0 | 0 | 0.23 | 0.26 | 0 | 0 | 0.023 | 0.011 | 0 | 1 | 0 | 0 | 0 | 0 | - | 462 | 618 | 22 | 6.9 | 5.5 | 0.0003 | 69.23 | Extreme
[4] | Steel | A106 | 98.416 | 0 | 0 | 1.06 | 0 | 0 | 0 | 0 | 0 | 0 | 0.23 | 0.26 | 0 | 0 | 0.023 | 0.011 | 0 | 1 | 0 | 0 | 0 | 0 | SMA (FZ) | 393 | 719 | 22 | 6.9 | 5.5 | 0.0003 | 71.43 | Extreme
[4] | Steel | 4140 | 97.307 | 0.93 | 0 | 0.83 | 0.2 | 0 | 0 | 0 | 0 | 0 | 0.31 | 0.4 | 0 | 0 | 0.014 | 0.009 | 0 | 1 | 0 | 0 | 0 | 0 | - | 1235 | 1283 | 22 | 69 | 1 | 3.3e-05 | 81.67 | Extreme
[4] | Steel | 4140 | 97.307 | 0.93 | 0 | 0.83 | 0.2 | 0 | 0 | 0 | 0 | 0 | 0.31 | 0.4 | 0 | 0 | 0.014 | 0.009 | 0 | 1 | 0 | 0 | 0 | 0 | - | 642 | 1345 | 22 | 69 | 8.4 | 0.0004 | 49.29 | High
[4] | Steel | 4140 | 97.307 | 0.93 | 0 | 0.83 | 0.2 | 0 | 0 | 0 | 0 | 0 | 0.31 | 0.4 | 0 | 0 | 0.014 | 0.009 | 0 | 1 | 0 | 0 | 0 | 0 | - | 1235 | 2160 | 22 | 69 | 8.4 | 0.0004 | 67.86 | Extreme
[4] | Steel | HY-80 | 94.88 | 1.46 | 2.49 | 0.3 | 0.43 | 0 | 0.001 | 0.002 | 0.05 | 0 | 0.22 | 0.13 | 0 | 0 | 0.021 | 0.016 | 0 | 1 | 0 | 0 | 0 | 0 | - | 642 | 738 | 22 | 69 | 1 | 3.3e-05 | 14.29 | Medium
[4] | Steel | HY-80 | 94.88 | 1.46 | 2.49 | 0.3 | 0.43 | 0 | 0.001 | 0.002 | 0.05 | 0 | 0.22 | 0.13 | 0 | 0 | 0.021 | 0.016 | 0 | 1 | 0 | 0 | 0 | 0 | - | 566 | 1311 | 22 | 69 | 8.4 | 0.0004 | 58.14 | Extreme
[4] | Steel | HY-100 | 94.558 | 1.67 | 2.57 | 0.32 | 0.42 | 0 | 0.001 | 0.002 | 0 | 0.05 | 0.22 | 0.16 | 0 | 0 | 0.019 | 0.01 | 0 | 1 | 0 | 0 | 0 | 0 | - | 669 | 780 | 22 | 69 | 1 | 3.3e-05 | 17.11 | Medium
[4] | Steel | HY-100 | 94.558 | 1.67 | 2.57 | 0.32 | 0.42 | 0 | 0.001 | 0.002 | 0 | 0.05 | 0.22 | 0.16 | 0 | 0 | 0.019 | 0.01 | 0 | 1 | 0 | 0 | 0 | 0 | - | 669 | 1546 | 22 | 69 | 8.4 | 0.0004 | 47.95 | High
[4] | Steel | A517 | 97.002 | 0.54 | 0.79 | 0.8 | 0.43 | 0 | 0 | 0.04 | 0 | 0 | 0.21 | 0.16 | 0 | 0.002 | 0.016 | 0.01 | 0 | 1 | 0 | 0 | 0 | 0 | - | 835 | 897 | 22 | 69 | 1 | 3.3e-05 | 2.99 | Small
[4] | Steel | A517 | 97.002 | 0.54 | 0.79 | 0.8 | 0.43 | 0 | 0 | 0.04 | 0 | 0 | 0.21 | 0.16 | 0 | 0.002 | 0.016 | 0.01 | 0 | 1 | 0 | 0 | 0 | 0 | - | 835 | 1628 | 22 | 69 | 8.4 | 0.0004 | 71.62 | Extreme
[4] | Steel | W69 | 87.86 | 0.78 | 9.1 | 0.27 | 1.01 | 0 | 0 | 0.78 | 0 | 0 | 0.02 | 0.17 | 0 | 0 | 0.005 | 0.005 | 4.45 | 1 | 0 | 0 | 0 | 0 | - | 1289 | 1372 | 22 | 69 | 1 | 0.00067 | 77.61 | Extreme
[4] | Steel | W69 | 87.86 | 0.78 | 9.1 | 0.27 | 1.01 | 0 | 0 | 0.78 | 0 | 0 | 0.02 | 0.17 | 0 | 0 | 0.005 | 0.005 | 4.45 | 1 | 0 | 0 | 0 | 0 | - | 1289 | 2668 | 22 | 69 | 8.4 | 0.00067 | 96.83 | Extreme
[4] | Steel | Annealed 430F | 80.856 | 16.33 | 0.24 | 1.07 | 0.4 | 0 | 0 | 0 | 0 | 0.07 | 0.63 | 0.096 | 0 | 0 | 0.293 | 0.015 | 0 | 1 | 0 | 0 | 0 | 0 | - | 496 | 552 | 22 | 69 | 1 | 0.00067 | 42.19 | High
[4] | Steel | Annealed 430F | 80.856 | 16.33 | 0.24 | 1.07 | 0.4 | 0 | 0 | 0 | 0 | 0.07 | 0.63 | 0.096 | 0 | 0 | 0.293 | 0.015 | 0 | 1 | 0 | 0 | 0 | 0 | - | 496 | 1048 | 22 | 69 | 8.4 | 0.00067 | 68.42 | Extreme
[4] | Steel | 410 | 85.652 | 12.26 | 0.4 | 0.71 | 0.08 | 0 | 0 | 0 | 0.02 | 0.11 | 0.6 | 0.145 | 0 | 0 | 0.007 | 0.016 | 0 | 0 | 0 | 0 | 1 | 0 | - | 1324 | 1524 | 22 | 69 | 1 | 0.00067 | 80 | Extreme
[4] | Steel | 410 | 85.652 | 12.26 | 0.4 | 0.71 | 0.08 | 0 | 0 | 0 | 0.02 | 0.11 | 0.6 | 0.145 | 0 | 0 | 0.007 | 0.016 | 0 | 0 | 0 | 0 | 1 | 0 | - | 1324 | 2730 | 22 | 69 | 8.4 | 0.00067 | 57.14 | Extreme
[4] | Steel | 440C | 80.023 | 17.33 | 0.36 | 0.48 | 0.48 | 0 | 0 | 0 | 0 | 0 | 0.33 | 0.96 | 0 | 0 | 0.024 | 0.013 | 0 | 0 | 0 | 0 | 1 | 0 | - | 1627 | 2075 | 22 | 69 | 1 | 0.00067 | 100 | Extreme
[4] | Steel | 440C | 80.023 | 17.33 | 0.36 | 0.48 | 0.48 | 0 | 0 | 0 | 0 | 0 | 0.33 | 0.96 | 0 | 0 | 0.024 | 0.013 | 0 | 0 | 0 | 0 | 1 | 0 | - | 1627 | 1027 | 22 | 69 | 8.4 | 0.00067 | 100 | Extreme
[4] | Steel | Annealed 304L | 69.035 | 18.5 | 9.78 | 1.78 | 0.09 | 0 | 0 | 0 | 0 | 0.1 | 0.49 | 0.2 | 0 | 0 | 0.011 | 0.014 | 0 | 0 | 0 | 0 | 0 | 1 | - | 234 | 531 | 22 | 69 | 1 | 0.00067 | 8.97 | Small
[4] | Steel | Annealed 304L | 69.324 | 19.1 | 9.41 | 1.51 | 0 | 0 | 0 | 0 | 0 | 0 | 0.63 | 0.026 | 0 | 0 | 0 | 0 | 0 | 0 | 0 | 0 | 0 | 1 | - | 214 | 607 | 22 | 69 | 1 | 0.003 | 58.44 | Extreme
[4] | Steel | Annealed 304L | 69.499 | 19.75 | 8.35 | 1.73 | 0 | 0 | 0 | 0 | 0 | 0 | 0.39 | 0.031 | 0.25 | 0 | 0 | 0 | 0 | 0 | 0 | 0 | 0 | 1 | - | 379 | 765 | 22 | 69 | 1 | 0.003 | 25 | Medium
[4] | Steel | Annealed 304L | 70.465 | 18.37 | 8.43 | 1.66 | 0.1 | 0 | 0 | 0 | 0 | 0.15 | 0.19 | 0.06 | 0.25 | 0 | 0.025 | 0.3 | 0 | 0 | 0 | 0 | 0 | 1 | - | 760 | 880 | 22 | 69 | 1 | 0.003 | 23.94 | Medium
[4] | Steel | Annealed 304L | 69.035 | 18.5 | 9.78 | 1.78 | 0.09 | 0 | 0 | 0 | 0 | 0.1 | 0.49 | 0.2 | 0 | 0 | 0.011 | 0.014 | 0 | 0 | 0 | 0 | 0 | 1 | - | 234 | 703 | 22 | 69 | 8.4 | 0.0007 | 47.62 | High
[4] | Steel | 304L | 70.895 | 18 | 8 | 2 | 0 | 0 | 0 | 0 | 0 | 0 | 1 | 0.03 | 0 | 0 | 0.03 | 0.045 | 0 | 0 | 0 | 0 | 0 | 1 | - | 234 | 703 | 22 | 34 | 1 | 0.0007 | 34.29 | High
[4] | Steel | 304L | 70.895 | 18 | 8 | 2 | 0 | 0 | 0 | 0 | 0 | 0 | 1 | 0.03 | 0 | 0 | 0.03 | 0.045 | 0 | 0 | 0 | 0 | 0 | 1 | - | 234 | 703 | 22 | 69 | 1 | 0.0007 | 37.14 | High
[4] | Steel | 304L | 70.895 | 18 | 8 | 2 | 0 | 0 | 0 | 0 | 0 | 0 | 1 | 0.03 | 0 | 0 | 0.03 | 0.045 | 0 | 0 | 0 | 0 | 0 | 1 | - | 234 | 738 | 22 | 34 | 2 | 0.0007 | 11.67 | Medium
[4] | Steel | 304L | 70.895 | 18 | 8 | 2 | 0 | 0 | 0 | 0 | 0 | 0 | 1 | 0.03 | 0 | 0 | 0.03 | 0.045 | 0 | 0 | 0 | 0 | 0 | 1 | - | 234 | 738 | 22 | 69 | 2 | 0.0007 | 11.7 | Medium
[4] | Steel | 304L | 70.895 | 18 | 8 | 2 | 0 | 0 | 0 | 0 | 0 | 0 | 1 | 0.03 | 0 | 0 | 0.03 | 0.045 | 0 | 0 | 0 | 0 | 0 | 1 | - | 234 | 807 | 22 | 34 | 4 | 0.0007 | 26.67 | Medium
[4] | Steel | 304L | 70.895 | 18 | 8 | 2 | 0 | 0 | 0 | 0 | 0 | 0 | 1 | 0.03 | 0 | 0 | 0.03 | 0.045 | 0 | 0 | 0 | 0 | 0 | 1 | - | 234 | 807 | 22 | 69 | 4 | 0.0007 | 31.67 | High
[4] | Steel | 304L | 71.117 | 18.35 | 8.43 | 1.66 | 0.17 | 0 | 0 | 0 | 0 | 0 | 0.19 | 0.06 | 0 | 0 | 0.008 | 0.015 | 0 | 0 | 0 | 0 | 0 | 1 | GTA (FZ) | 396 | 619 | 22 | 69 | 1 | 0.00033 | 15.63 | Medium
[4] | Steel | 304L | 71.117 | 18.35 | 8.43 | 1.66 | 0.17 | 0 | 0 | 0 | 0 | 0 | 0.19 | 0.06 | 0 | 0 | 0.008 | 0.015 | 0 | 0 | 0 | 0 | 0 | 1 | GTA (FZ) | 396 | 619 | 22 | 172 | 1 | 0.00033 | 25 | Medium
[4] | Steel | 304L | 71.117 | 18.35 | 8.43 | 1.66 | 0.17 | 0 | 0 | 0 | 0 | 0 | 0.19 | 0.06 | 0 | 0 | 0.008 | 0.015 | 0 | 0.047 | 0 | 0 | 0 | 0.953 | GTA (FZ) | 396 | 729 | 22 | 69 | 8.4 | 0.00033 | 65 | Extreme
[4] | Steel | 304L | 71.117 | 18.35 | 8.43 | 1.66 | 0.17 | 0 | 0 | 0 | 0 | 0 | 0.19 | 0.06 | 0 | 0 | 0.008 | 0.015 | 0 | 0.085 | 0 | 0 | 0 | 0.915 | GTA (FZ) | 396 | 894 | 22 | 69 | 8.4 | 0.00033 | 57.5 | Extreme
[4] | Steel | 316 | 68.845 | 16 | 10 | 2 | 2 | 0 | 0 | 0 | 0 | 0 | 1 | 0.08 | 0 | 0 | 0.03 | 0.045 | 0 | 0 | 0 | 0 | 0 | 1 | - | 214 | 496 | 22 | 69 | 1 | 0.00067 | 1.28 | Small
[4] | Steel | Annealed 316 | 68.845 | 16 | 10 | 2 | 2 | 0 | 0 | 0 | 0 | 0 | 1 | 0.08 | 0 | 0 | 0.03 | 0.045 | 0 | 0 | 0 | 0 | 0 | 1 | - | 263 | 568 | 22 | 70 | 1 | 0.0006 | 0 | Small
[4] | Steel | 316 | 64.754 | 17.52 | 12.45 | 1.73 | 2.67 | 0 | 0 | 0 | 0 | 0.22 | 0.56 | 0.05 | 0 | 0 | 0.022 | 0.024 | 0 | 0 | 0 | 0 | 0 | 1 | - | 441 | 648 | 22 | 69 | 1 | 0.00067 | 0 | Small
[4] | Steel | Annealed 316 | 64.219 | 17.41 | 13.51 | 1.56 | 2.53 | 0 | 0 | 0 | 0 | 0 | 0.71 | 0.061 | 0 | 0 | 0 | 0 | 0 | 0 | 0 | 0 | 0 | 1 | - | 262 | 579 | 22 | 69 | 1 | 0.003 | 1.28 | Small
[4] | Steel | 316 | 64.754 | 17.52 | 12.45 | 1.73 | 2.67 | 0 | 0 | 0 | 0 | 0.22 | 0.56 | 0.05 | 0 | 0 | 0.022 | 0.024 | 0 | 0 | 0 | 0 | 0 | 1 | - | 441 | 1110 | 22 | 69 | 8.4 | 0.0004 | 0 | Small
[4] | Steel | Annealed 316 | 68.845 | 16 | 10 | 2 | 2 | 0 | 0 | 0 | 0 | 0 | 1 | 0.08 | 0 | 0 | 0.03 | 0.045 | 0 | 0 | 0 | 0 | 0 | 1 | - | 345 | 625 | 22 | 70 | 8.4 | 0.0083 | 0 | Small
[4] | Steel | Sensitized 316 | 68.845 | 16 | 10 | 2 | 2 | 0 | 0 | 0 | 0 | 0 | 1 | 0.08 | 0 | 0 | 0.03 | 0.045 | 0 | 0 | 0 | 0 | 0 | 1 | - | 232 | 558 | 22 | 70 | 1 | 0.0006 | 6.25 | Small
[4] | Steel | Sensitized 316 | 68.845 | 16 | 10 | 2 | 2 | 0 | 0 | 0 | 0 | 0 | 1 | 0.08 | 0 | 0 | 0.03 | 0.045 | 0 | 0 | 0 | 0 | 0 | 1 | - | 213 | 558 | 22 | 70 | 1 | 0.0006 | 6.25 | Small
[4] | Steel | Sensitized 316 | 68.845 | 16 | 10 | 2 | 2 | 0 | 0 | 0 | 0 | 0 | 1 | 0.08 | 0 | 0 | 0.03 | 0.045 | 0 | 0 | 0 | 0 | 0 | 1 | - | 212 | 561 | 22 | 70 | 1 | 0.0006 | 0 | Small
[4] | Steel | Sensitized 316 | 68.845 | 16 | 10 | 2 | 2 | 0 | 0 | 0 | 0 | 0 | 1 | 0.08 | 0 | 0 | 0.03 | 0.045 | 0 | 0 | 0 | 0 | 0 | 1 | - | 441 | 723 | 22 | 70 | 8.4 | 0.0083 | 0 | Small
[4] | Steel | Sensitized 316 | 68.845 | 16 | 10 | 2 | 2 | 0 | 0 | 0 | 0 | 0 | 1 | 0.08 | 0 | 0 | 0.03 | 0.045 | 0 | 0 | 0 | 0 | 0 | 1 | - | 374 | 723 | 22 | 70 | 8.4 | 0.0083 | 0 | Small
[4] | Steel | Sensitized 316 | 68.845 | 16 | 10 | 2 | 2 | 0 | 0 | 0 | 0 | 0 | 1 | 0.08 | 0 | 0 | 0.03 | 0.045 | 0 | 0 | 0 | 0 | 0 | 1 | - | 376 | 717 | 22 | 70 | 8.4 | 0.0083 | 0 | Small
[4] | Steel | 316 | 68.845 | 16 | 10 | 2 | 2 | 0 | 0 | 0 | 0 | 0 | 1 | 0.08 | 0 | 0 | 0.03 | 0.045 | 0 | 0 | 0 | 0 | 0 | 1 | EB (FZ) | 269 | 562 | 22 | 70 | 1 | 0.0006 | 0 | Small
[4] | Steel | 316 | 68.845 | 16 | 10 | 2 | 2 | 0 | 0 | 0 | 0 | 0 | 1 | 0.08 | 0 | 0 | 0.03 | 0.045 | 0 | 0 | 0 | 0 | 0 | 1 | GTA (FZ) | 273 | 572 | 22 | 70 | 1 | 0.0006 | 0 | Small
[4] | Steel | 316 | 68.845 | 16 | 10 | 2 | 2 | 0 | 0 | 0 | 0 | 0 | 1 | 0.08 | 0 | 0 | 0.03 | 0.045 | 0 | 0 | 0 | 0 | 0 | 1 | EB (FZ) | 393 | 622 | 22 | 70 | 8.4 | 0.0083 | 7.69 | Small
[4] | Steel | 316 | 68.845 | 16 | 10 | 2 | 2 | 0 | 0 | 0 | 0 | 0 | 1 | 0.08 | 0 | 0 | 0.03 | 0.045 | 0 | 0 | 0 | 0 | 0 | 1 | GTA (FZ) | 387 | 607 | 22 | 70 | 8.4 | 0.0083 | 0 | Small
[4] | Steel | 321 | 69.099 | 17.8 | 10.45 | 1.46 | 0 | 0 | 0.51 | 0 | 0 | 0 | 0.58 | 0.06 | 0 | 0 | 0.015 | 0.026 | 0 | 0 | 0 | 0 | 0 | 1 | - | 221 | 600 | 22 | 34.5 | 1 | 6.7e-05 | 15.49 | Medium
[4] | Steel | 321 | 69.099 | 17.8 | 10.45 | 1.46 | 0 | 0 | 0.51 | 0 | 0 | 0 | 0.58 | 0.06 | 0 | 0 | 0.015 | 0.026 | 0 | 0 | 0 | 0 | 0 | 1 | - | 221 | 855 | -129 | 34.5 | 1 | 6.7e-05 | 16.42 | Medium
[4] | Steel | 321 | 69.099 | 17.8 | 10.45 | 1.46 | 0 | 0 | 0.51 | 0 | 0 | 0 | 0.58 | 0.06 | 0 | 0 | 0.015 | 0.026 | 0 | 0 | 0 | 0 | 0 | 1 | - | 200 | 779 | 22 | 34.5 | 8.4 | 0.0004 | 64.06 | Extreme
[4] | Steel | 321 | 69.099 | 17.8 | 10.45 | 1.46 | 0 | 0 | 0.51 | 0 | 0 | 0 | 0.58 | 0.06 | 0 | 0 | 0.015 | 0.026 | 0 | 0 | 0 | 0 | 0 | 1 | - | 200 | 986 | -129 | 34.5 | 8.4 | 0.0004 | 0 | Small
[4] | Steel | 347 | 67.66 | 18.4 | 10.1 | 2 | 0 | 0.83 | 0 | 0 | 0 | 0 | 0.94 | 0.06 | 0 | 0 | 0.01 | 0 | 0 | 0 | 0 | 0 | 0 | 1 | - | 461 | 695 | 22 | 34.5 | 1 | 6.7e-05 | 0 | Small
[4] | Steel | 347 | 67.66 | 18.4 | 10.1 | 2 | 0 | 0.83 | 0 | 0 | 0 | 0 | 0.94 | 0.06 | 0 | 0 | 0.01 | 0 | 0 | 0 | 0 | 0 | 0 | 1 | - | 720 | 1378 | -162 | 34.5 | 1 | 6.7e-05 | 0 | Small
[4] | Steel | 347 | 67.66 | 18.4 | 10.1 | 2 | 0 | 0.83 | 0 | 0 | 0 | 0 | 0.94 | 0.06 | 0 | 0 | 0.01 | 0 | 0 | 0 | 0 | 0 | 0 | 1 | - | 397 | 414 | 677 | 34.5 | 1 | 6.7e-05 | 0 | Small
[4] | Steel | 347 | 67.66 | 18.4 | 10.1 | 2 | 0 | 0.83 | 0 | 0 | 0 | 0 | 0.94 | 0.06 | 0 | 0 | 0.01 | 0 | 0 | 0 | 0 | 0 | 0 | 1 | - | 461 | 1184 | 22 | 34.5 | 8.4 | 0.042 | 10 | Medium
[4] | Steel | 347 | 67.66 | 18.4 | 10.1 | 2 | 0 | 0.83 | 0 | 0 | 0 | 0 | 0.94 | 0.06 | 0 | 0 | 0.01 | 0 | 0 | 0 | 0 | 0 | 0 | 1 | - | 720 | 1579 | -162 | 34.5 | 8.4 | 0.042 | 0 | Small
[4] | Steel | 347 | 67.66 | 18.4 | 10.1 | 2 | 0 | 0.83 | 0 | 0 | 0 | 0 | 0.94 | 0.06 | 0 | 0 | 0.01 | 0 | 0 | 0 | 0 | 0 | 0 | 1 | - | 397 | 713 | 677 | 34.5 | 8.4 | 0.042 | 15.79 | Medium
[4] | Steel | 22-13-5 | 57.465 | 21.48 | 12.36 | 5.44 | 2.12 | 0.19 | 0 | 0.2 | 0 | 0 | 0.42 | 0.05 | 0.25 | 0 | 0.01 | 0.015 | 0 | 0 | 0 | 0 | 0 | 1 | - | 440 | 710 | 22 | 69 | 1 | 0.0003 | 0 | Small
[4] | Steel | Annealed 22-13-5 | 56.8 | 23 | 12.98 | 4.68 | 1.75 | 0 | 0 | 0 | 0 | 0 | 0.36 | 0.05 | 0.38 | 0 | 0 | 0 | 0 | 0 | 0 | 0 | 0 | 1 | - | 586 | 938 | 22 | 69 | 1 | 0.003 | 0 | Small
[4] | Steel | 22-13-5 | 56.205 | 22.15 | 12.74 | 5.26 | 2.2 | 0.23 | 0 | 0.26 | 0 | 0 | 0.5 | 0.05 | 0.38 | 0 | 0.006 | 0.019 | 0 | 0 | 0 | 0 | 0 | 1 | - | 841 | 958 | 22 | 69 | 1 | 0.0003 | 0 | Small
[4] | Steel | 22-13-5 | 56.205 | 22.15 | 12.74 | 5.26 | 2.2 | 0.23 | 0 | 0.26 | 0 | 0 | 0.5 | 0.05 | 0.38 | 0 | 0.006 | 0.019 | 0 | 0 | 0 | 0 | 0 | 1 | - | 1269 | 1317 | 22 | 69 | 1 | 0.0003 | 0 | Small
[4] | Steel | 22-13-5 | 56.96 | 22.9 | 12.9 | 4.6 | 1.8 | 0 | 0 | 0 | 0 | 0 | 0.42 | 0.05 | 0.35 | 0 | 0.008 | 0.012 | 0 | 0 | 0 | 0 | 0 | 1 | GTA (FZ) | 495 | 782 | 22 | 69 | 1 | 0.00033 | 0 | Small
[4] | Steel | 22-13-5 | 56.96 | 22.9 | 12.9 | 4.6 | 1.8 | 0 | 0 | 0 | 0 | 0 | 0.42 | 0.05 | 0.35 | 0 | 0.008 | 0.012 | 0 | 0 | 0 | 0 | 0 | 1 | GTA (FZ) | 495 | 782 | 22 | 172 | 1 | 0.00033 | 0 | Small
[4] | Steel | 21-6-9 | 63.78 | 20.1 | 6.2 | 9.14 | 0 | 0 | 0 | 0 | 0 | 0 | 0.41 | 0.04 | 0.3 | 0 | 0.01 | 0.02 | 0 | 0 | 0 | 0 | 0 | 1 | - | 889 | 993 | 22 | 172 | 1 | 0.00054 | 79.41 | Extreme
[4] | Steel | 21-6-9 | 63.817 | 19.7 | 7.29 | 8.63 | 0 | 0 | 0 | 0 | 0 | 0 | 0.23 | 0.023 | 0.28 | 0 | 0.01 | 0.02 | 0 | 0 | 0 | 0 | 0 | 1 | - | 654 | 882 | 22 | 172 | 1 | 0.00054 | 9.46 | Small
[4] | Steel | 21-6-9 | 63.414 | 19.6 | 7.08 | 9.07 | 0 | 0 | 0 | 0 | 0 | 0 | 0.48 | 0.026 | 0.3 | 0 | 0.01 | 0.02 | 0 | 0 | 0 | 0 | 0 | 1 | - | 848 | 965 | 22 | 172 | 1 | 0.00054 | 14.67 | Medium
[4] | Steel | 21-6-9 | 63.414 | 19.6 | 7.08 | 9.07 | 0 | 0 | 0 | 0 | 0 | 0 | 0.48 | 0.026 | 0.3 | 0 | 0.01 | 0.02 | 0 | 0 | 0 | 0 | 0 | 1 | - | 938 | 1000 | 22 | 172 | 1 | 0.00054 | 12.5 | Medium
[4] | Steel | 21-6-9 | 63.456 | 19.8 | 7.1 | 9.21 | 0 | 0 | 0 | 0 | 0 | 0 | 0.15 | 0.014 | 0.24 | 0 | 0.01 | 0.02 | 0 | 0 | 0 | 0 | 0 | 1 | - | 862 | 958 | 22 | 172 | 1 | 0.00054 | 45.21 | High
[4] | Steel | 21-6-9 | 63.321 | 20.32 | 6.71 | 9.01 | 0 | 0 | 0 | 0 | 0 | 0 | 0.24 | 0.015 | 0.35 | 0 | 0.016 | 0.018 | 0 | 0 | 0 | 0 | 0 | 1 | - | 400 | 670 | 22 | 69 | 1 | 0.00054 | 2.56 | Small
[4] | Steel | 21-6-9 | 63.321 | 20.32 | 6.71 | 9.01 | 0 | 0 | 0 | 0 | 0 | 0 | 0.24 | 0.015 | 0.35 | 0 | 0.016 | 0.018 | 0 | 0 | 0 | 0 | 0 | 1 | - | 1240 | 1290 | 22 | 69 | 1 | 0.00054 | 0 | Small
[4] | Steel | 21-6-9 | 63.321 | 20.32 | 6.71 | 9.01 | 0 | 0 | 0 | 0 | 0 | 0 | 0.24 | 0.015 | 0.35 | 0 | 0.016 | 0.018 | 0 | 0 | 0 | 0 | 0 | 1 | - | 1075 | 1150 | 22 | 69 | 1 | 0.00054 | 0 | Small
[4] | Steel | 21-6-9 | 63.321 | 20.32 | 6.71 | 9.01 | 0 | 0 | 0 | 0 | 0 | 0 | 0.24 | 0.015 | 0.35 | 0 | 0.016 | 0.018 | 0 | 0 | 0 | 0 | 0 | 1 | - | 610 | 790 | 22 | 69 | 1 | 0.00054 | 1.35 | Small
[4] | Steel | 21-6-9 | 63.321 | 20.32 | 6.71 | 9.01 | 0 | 0 | 0 | 0 | 0 | 0 | 0.24 | 0.015 | 0.35 | 0 | 0.016 | 0.018 | 0 | 0 | 0 | 0 | 0 | 1 | - | 660 | 820 | 22 | 69 | 1 | 0.00054 | 8.47 | Small
[4] | Steel | 21-6-9 | 63.832 | 19.5 | 7.36 | 8.73 | 0 | 0 | 0 | 0 | 0 | 0 | 0.25 | 0.018 | 0.28 | 0 | 0.01 | 0.02 | 0 | 0 | 0 | 0 | 0 | 1 | - | 414 | 765 | 22 | 172 | 1 | 0.00054 | 6.35 | Small
[4] | Steel | 21-6-9 | 63.832 | 19.5 | 7.36 | 8.73 | 0 | 0 | 0 | 0 | 0 | 0 | 0.25 | 0.018 | 0.28 | 0 | 0.01 | 0.02 | 0 | 0 | 0 | 0 | 0 | 1 | - | 758 | 951 | 22 | 120 | 1 | 0.00054 | 5.56 | Small
[4] | Steel | 21-6-9 | 63.832 | 19.5 | 7.36 | 8.73 | 0 | 0 | 0 | 0 | 0 | 0 | 0.25 | 0.018 | 0.28 | 0 | 0.01 | 0.02 | 0 | 0 | 0 | 0 | 0 | 1 | - | 758 | 951 | 22 | 172 | 1 | 0.00054 | 22.22 | Medium
[4] | Steel | 21-6-9 | 63.832 | 19.5 | 7.36 | 8.73 | 0 | 0 | 0 | 0 | 0 | 0 | 0.25 | 0.018 | 0.28 | 0 | 0.01 | 0.02 | 0 | 0 | 0 | 0 | 0 | 1 | - | 800 | 896 | 22 | 172 | 1 | 0.00054 | 2.94 | Small
[4] | Steel | 21-6-9 | 63.832 | 19.5 | 7.36 | 8.73 | 0 | 0 | 0 | 0 | 0 | 0 | 0.25 | 0.018 | 0.28 | 0 | 0.01 | 0.02 | 0 | 0 | 0 | 0 | 0 | 1 | - | 834 | 917 | 22 | 172 | 1 | 0.00054 | 5.8 | Small
[4] | Steel | 21-6-9 | 63.547 | 19.9 | 7.53 | 8.7 | 0 | 0 | 0 | 0 | 0 | 0 | 0.17 | 0.033 | 0.12 | 0 | 0 | 0 | 0 | 0 | 0 | 0 | 0 | 1 | - | 296 | 638 | 22 | 69 | 1 | 0.003 | 20.27 | Medium
[4] | Steel | 21-6-9 | 63.6 | 19.7 | 7.6 | 8.63 | 0 | 0 | 0 | 0 | 0 | 0 | 0.19 | 0.04 | 0.24 | 0 | 0 | 0 | 0 | 0 | 0 | 0 | 0 | 1 | - | 386 | 745 | 22 | 69 | 1 | 0.003 | 20.83 | Medium
[4] | Steel | 21-6-9 | 64.3 | 19.6 | 6.7 | 8.9 | 0 | 0 | 0 | 0 | 0 | 0 | 0.16 | 0.03 | 0.31 | 0 | 0 | 0 | 0 | 0 | 0 | 0 | 0 | 1 | - | 434 | 745 | 22 | 43 | 1 | 0.003 | 50 | Extreme
[4] | Steel | 21-6-9 | 63.575 | 20.1 | 7.12 | 8.55 | 0 | 0 | 0 | 0 | 0 | 0 | 0.19 | 0.035 | 0.43 | 0 | 0 | 0 | 0 | 0 | 0 | 0 | 0 | 1 | - | 490 | 780 | 22 | 69 | 1 | 0.003 | 56.72 | Extreme
[4] | Steel | 21-6-9 | 63.195 | 19.9 | 7.53 | 8.7 | 0 | 0 | 0 | 0 | 0 | 0 | 0.17 | 0.035 | 0.47 | 0 | 0 | 0 | 0 | 0 | 0 | 0 | 0 | 1 | - | 510 | 790 | 22 | 69 | 1 | 0.003 | 58.21 | Extreme
[4] | Steel | 21-6-9 | 63.78 | 20.1 | 6.2 | 9.14 | 0 | 0 | 0 | 0 | 0 | 0 | 0.41 | 0.04 | 0.3 | 0 | 0.01 | 0.02 | 0 | 0 | 0 | 0 | 0 | 1 | - | 834 | 965 | 22 | 70 | 1 | 0.00054 | 21.92 | Medium
[4] | Steel | 21-6-9 | 63.78 | 20.1 | 6.2 | 9.14 | 0 | 0 | 0 | 0 | 0 | 0 | 0.41 | 0.04 | 0.3 | 0 | 0.01 | 0.02 | 0 | 0 | 0 | 0 | 0 | 1 | - | 834 | 965 | 22 | 120 | 1 | 0.00054 | 52.05 | Extreme
[4] | Steel | 21-6-9 | 63.78 | 20.1 | 6.2 | 9.14 | 0 | 0 | 0 | 0 | 0 | 0 | 0.41 | 0.04 | 0.3 | 0 | 0.01 | 0.02 | 0 | 0 | 0 | 0 | 0 | 1 | - | 834 | 965 | 22 | 172 | 1 | 0.00054 | 61.64 | Extreme
[4] | Steel | 21-6-9 | 63.78 | 20.1 | 6.2 | 9.14 | 0 | 0 | 0 | 0 | 0 | 0 | 0.41 | 0.04 | 0.3 | 0 | 0.01 | 0.02 | 0 | 0 | 0 | 0 | 0 | 1 | - | 813 | 951 | 22 | 70 | 1 | 0.00054 | 26.47 | Medium
[4] | Steel | 21-6-9 | 63.78 | 20.1 | 6.2 | 9.14 | 0 | 0 | 0 | 0 | 0 | 0 | 0.41 | 0.04 | 0.3 | 0 | 0.01 | 0.02 | 0 | 0 | 0 | 0 | 0 | 1 | - | 813 | 951 | 22 | 120 | 1 | 0.00054 | 66.18 | Extreme
[4] | Steel | 21-6-9 | 63.78 | 20.1 | 6.2 | 9.14 | 0 | 0 | 0 | 0 | 0 | 0 | 0.41 | 0.04 | 0.3 | 0 | 0.01 | 0.02 | 0 | 0 | 0 | 0 | 0 | 1 | - | 813 | 951 | 22 | 172 | 1 | 0.00054 | 69.12 | Extreme
[4] | Steel | 21-6-9 | 61.461 | 20.8 | 8.8 | 8.1 | 0 | 0 | 0 | 0 | 0 | 0 | 0.61 | 0.03 | 0.17 | 0 | 0.01 | 0.019 | 0 | 0 | 0 | 0 | 0 | 1 | GTA (FZ) | 539 | 746 | 22 | 69 | 1 | 0.00033 | 0 | Small
[4] | Steel | 21-6-9 | 61.461 | 20.8 | 8.8 | 8.1 | 0 | 0 | 0 | 0 | 0 | 0 | 0.61 | 0.03 | 0.17 | 0 | 0.01 | 0.019 | 0 | 0 | 0 | 0 | 0 | 1 | GTA (FZ) | 539 | 746 | 22 | 172 | 1 | 0.00033 | 0 | Small
[4] | Steel | 21-6-9 | 61.277 | 20.7 | 7.8 | 9.3 | 0 | 0 | 0 | 0 | 0 | 0 | 0.6 | 0.03 | 0.27 | 0 | 0.006 | 0.017 | 0 | 0 | 0 | 0 | 0 | 1 | GTA (FZ) | 530 | 773 | 22 | 69 | 1 | 0.00033 | 0 | Small
[4] | Steel | 21-6-9 | 61.277 | 20.7 | 7.8 | 9.3 | 0 | 0 | 0 | 0 | 0 | 0 | 0.6 | 0.03 | 0.27 | 0 | 0.006 | 0.017 | 0 | 0 | 0 | 0 | 0 | 1 | GTA (FZ) | 530 | 773 | 22 | 172 | 1 | 0.00033 | 0 | Small
[4] | Steel | A-286 | 55.639 | 13.5 | 24 | 2 | 1 | 0 | 1.9 | 0.1 | 0.35 | 0 | 1 | 0.08 | 0 | 0.001 | 0.03 | 0.4 | 0 | 0 | 0 | 0 | 0 | 1 | - | 724 | 1117 | 22 | 69 | 1 | 0.00067 | 0 | Small
[4] | Steel | A-286 | 53.4735 | 15.07 | 25.58 | 1.47 | 1.35 | 0 | 1.93 | 0.3 | 0.13 | 0 | 0.61 | 0.052 | 0 | 0.0055 | 0.01 | 0.019 | 0 | 0 | 0 | 0 | 0 | 1 | - | 848 | 1089 | 22 | 69 | 1 | 0.00067 | 2.27 | Small
[4] | Steel | A-286 | 55.639 | 13.5 | 24 | 2 | 1 | 0 | 1.9 | 0.1 | 0.35 | 0 | 1 | 0.08 | 0 | 0.001 | 0.03 | 0.4 | 0 | 0 | 0 | 0 | 0 | 1 | - | 760 | 1065 | 22 | 69 | 1 | 0.00067 | 0 | Small
[4] | Steel | A-286 | 55.639 | 13.5 | 24 | 2 | 1 | 0 | 1.9 | 0.1 | 0.35 | 0 | 1 | 0.08 | 0 | 0.001 | 0.03 | 0.4 | 0 | 0 | 0 | 0 | 0 | 1 | - | 850 | 1105 | 22 | 69 | 1 | 0.00067 | 0 | Small
[4] | Steel | A-286 | 57.1794 | 14.02 | 24.38 | 0.28 | 1.37 | 0 | 2.09 | 0.2 | 0.13 | 0.1 | 0.22 | 0.024 | 0 | 0.0046 | 0.001 | 0.001 | 0.08 | 0 | 0 | 0 | 0 | 1 | - | 843 | 1166 | 22 | 34 | 1 | 8.3e-06 | 0 | Small
[4] | Steel | A-286 | 53.44 | 14.8 | 26 | 0.3 | 1.25 | 0 | 3 | 0.3 | 0.25 | 0 | 0.6 | 0.05 | 0 | 0.01 | 0 | 0 | 0 | 0 | 0 | 0 | 0 | 1 | - | 690 | 1145 | 22 | 69 | 1 | 0.00067 | 0 | Small
[4] | Steel | A-286 | 53.4735 | 15.07 | 25.58 | 1.47 | 1.35 | 0 | 1.93 | 0.3 | 0.13 | 0 | 0.61 | 0.052 | 0 | 0.0055 | 0.01 | 0.019 | 0 | 0 | 0 | 0 | 0 | 1 | - | 848 | 1606 | 22 | 69 | 8.4 | 0.0007 | 0 | Small
[4] | Steel | A-286 | 57.1794 | 14.02 | 24.38 | 0.28 | 1.37 | 0 | 2.09 | 0.2 | 0.13 | 0.1 | 0.22 | 0.024 | 0 | 0.0046 | 0.001 | 0.001 | 0.08 | 0 | 0 | 0 | 0 | 1 | - | 843 | 1826 | 22 | 69 | 8.4 | 0.0007 | 0 | Small
[4] | Steel | JBK-75 | 50.969 | 14.48 | 30.46 | 0.11 | 1.22 | 0 | 2.07 | 0.25 | 0.27 | 0 | 0.15 | 0.02 | 0 | 0.001 | 0 | 0 | 0 | 0 | 0 | 0 | 0 | 1 | - | 875 | 1305 | 22 | 69 | 1 | 0.00033 | 1 | Small
[4] | Steel | JBK-75 | 49.9342 | 15.5 | 30.7 | 0.053 | 1.2 | 0 | 2.1 | 0.26 | 0.2 | 0 | 0.032 | 0.017 | 0 | 0.0005 | 0.0013 | 0.002 | 0 | 0 | 0 | 0 | 0 | 1 | - | 717 | 1131 | 22 | 172 | 1 | 0.021 | 7.87 | Small
[4] | Steel | JBK-75
[4] | Steel
[4] | Steel

## References
References
[1] | Moro I., Briottet L., Lemoine P., Andrieu E., Blanc C., Odemer G., 2010, Hydrogen embrittlement susceptibility of a high strength steel X80. Materials Science and Engineering A, 527, 7252-7260.
[2] | Nanninga N.E.,Levy Y.S., Drexler E.S., Condon R.T., Stevenson A.E., Slifka A.J., 2012, Comparison of hydrogen embrittlement in three pipeline steels in high pressure gaseous hydrogen environments, Corrosion Science, 59, 1-9.
[3]
[4]
[5]
[6]